## ALS_Rock Pulps_VA19322548
VA19322548 - Finalized
CLIENT : "PRIGLE - Glen Prior"
# of SAMPLES : 6
DATE RECEIVED : 2019-12-19 DATE FINALIZED : 2020-01-12
PROJECT : "SR"
CERTIFICATE COMMENTS : ""
PO NUMBER : " "
| Sn-XRF10 | W-XRF10 | S-IR08 | ME-MS81 | ME-MS81 | ME-MS81 | ME-MS81 | ME-MS81 | ME-MS81 | ME-MS81 | ME-MS81 | ME-MS81 | ME-MS81 | ME-MS81 | ME-MS81 | ME-MS81 | ME-MS81 | ME-MS81 | ME-MS81 | ME-MS81 | ME-MS81 | ME-MS81 | ME-MS81 | ME-MS81 | ME-MS81 | ME-MS81 | ME-MS81 | ME-MS81 | ME-MS81 | ME-MS81 | ME-MS81 | ME-MS81 | ME-MS81 | ME-ICP06 | ME-ICP06 | ME-ICP06 | ME-ICP06 | ME-ICP06 | ME-ICP06 | ME-ICP06 | ME-ICP06 | ME-ICP06 | ME-ICP06 | ME-ICP06 | ME-ICP06 | ME-ICP06 | OA-GRA05 | TOT-ICP06 | ME-4ACD81 | ME-4ACD81 | ME-4ACD81 | ME-4ACD81 | ME-4ACD81 | ME-4ACD81 | ME-4ACD81 | ME-4ACD81 | ME-4ACD81 | ME-4ACD81 | ME-4ACD81 | ME-4ACD81 | ME-ICP82b
SAMPLE | Sn | W | S | Ba | Ce | Cr | Cs | Dy | Er | Eu | Ga | Gd | Hf | Ho | La | Lu | Nb | Nd | Pr | Rb | Sm | Sn | Sr | Ta | Tb | Th | Tm | U | V | W | Y | Yb | Zr | SiO2 | Al2O3 | Fe2O3 | CaO | MgO | Na2O | K2O | Cr2O3 | TiO2 | MnO | P2O5 | SrO | BaO | LOI | Total | Ag | As | Cd | Co | Cu | Li | Mo | Ni | Pb | Sc | Tl | Zn | B
DESCRIPTION | % | % | % | ppm | ppm | ppm | ppm | ppm | ppm | ppm | ppm | ppm | ppm | ppm | ppm | ppm | ppm | ppm | ppm | ppm | ppm | ppm | ppm | ppm | ppm | ppm | ppm | ppm | ppm | ppm | ppm | ppm | ppm | % | % | % | % | % | % | % | % | % | % | % | % | % | % | % | ppm | ppm | ppm | ppm | ppm | ppm | ppm | ppm | ppm | ppm | ppm | ppm | %
SR501 | [60 empty] | 2.85
SR502 | 1.04 | 0.08 | 0.08
SR506 |  |  |  | 22.5 | 219 | 230 | 18.35 | 19.65 | 12.85 | 0.04 | 30.5 | 15 | 9.5 | 4.2 | 111.5 | 1.92 | 86.2 | 74.1 | 22.7 | 685 | 16.15 | 9 | 4.4 | 10.3 | 2.96 | 83 | 2.12 | 12.6 | <5 | 6 | 122.5 | 13.5 | 199 | 77.5 | 11.85 | 1.74 | 0.47 | 0.06 | 3.32 | 4.79 | 0.033 | 0.1 | 0.01 | 0.02 | <0.01 | <0.01 | 0.41 | 100.3 | <0.5 | 72 | <0.5 | <1 | 4 | 220 | 1 | 6 | 46 | 4 | <10 | 52
SR508 |  |  |  | 18.6 | 73.6 | 200 | 31.2 | 14.15 | 10.85 | <0.03 | 38.5 | 8.48 | 23.7 | 3.27 | 35.4 | 1.54 | 577 | 30.1 | 8.16 | 857 | 7.52 | 13 | 2.2 | 27.7 | 1.86 | 264 | 1.71 | 48.1 | <5 | 17 | 71.8 | 11.55 | 630 | 71.3 | 12.7 | 4.8 | 0.22 | 0.11 | 3.23 | 5.53 | 0.028 | 0.31 | 0.03 | 0.02 | <0.01 | <0.01 | 0.97 | 99.25 | <0.5 | <5 | <0.5 | 3 | 4 | 360 | 2 | 7 | 22 | 6 | <10 | 86
SR510 | 3.97 | 0.37
SR511 |  |  |  | 6.6 | 203 | 180 | 16.85 | 57.8 | 39.3 | 0.03 | 37.4 | 37.3 | 23.7 | 12.4 | 89.7 | 4.32 | 562 | 98.4 | 24.1 | 723 | 31.1 | 50 | 3.3 | 25.6 | 7.79 | 332 | 5.53 | 49.6 | <5 | 29 | 339 | 33.3 | 572 | 71.2 | 12.7 | 4.53 | 1.05 | 0.12 | 3.57 | 5.43 | 0.025 | 0.3 | 0.03 | 0.02 | <0.01 | <0.01 | 0.88 | 99.86 | <0.5 | <5 | <0.5 | 2 | 4 | 200 | 1 | 12 | 24 | 5 | <10 | 102