## Sheet1
Table 2. 2020 Dubloon RC Drill Hole Logs and Selected Assay Results.
| From | To | Mo | Cu | Pb | Zn | Ag | As | Au | Sb | S
| Ft | Ft | PPM | PPM | PPM | PPM | PPB | PPM | PPB | PPM | %
Sample |  |  | 0.01 | 0.01 | 0.01 | 0.1 | 2 | 0.1 | 0.2 | 0.02 | 0.02 | Description
| RC#1 |  | -90
1478901 | 30 | 35 | 2.36 | 30.15 | 31.86 | 48.3 | 152 | 5 | 1 | 0.11 | 0.03 | rhyolite, wet
1478902 | 35 | 40 | 1.93 | 47.99 | 32.38 | 31.4 | 204 | 3.6 | <0.2 | 0.39 | 0.05 | rhyolite wet
1478903 | 40 | 45 | 1.44 | 25.34 | 20.19 | 59.6 | 99 | 2.6 | 0.2 | 0.06 | 0.02 | rhyolite wet
1478904 | 45 | 50 | 1.01 | 10.56 | 8.03 | 94.1 | 31 | 2.3 | <0.2 | 0.02 | <0.02 | rhyolite wet
1478905 | 50 | 55 | 0.84 | 12.56 | 7.08 | 84.9 | 37 | 1.5 | 0.2 | 0.05 | <0.02 | rhyolite wet
1478906 | 55 | 60 | 0.97 | 73.13 | 15.34 | 65.3 | 183 | 1.4 | 0.6 | 0.04 | 0.02 | rhyolite wet, much qtz
1478907 | 60 | 65 | 1.01 | 24.3 | 24.92 | 37.1 | 127 | 1.8 | 0.5 | 0.04 | 0.02 | rhyolite wet
1478908 | 65 | 70 | 0.89 | 19.71 | 29.77 | 30.8 | 97 | 2.9 | <0.2 | 0.04 | 0.08 | much qtz, water turned orange top 3 ft
1478909 | 70 | 75 | 2.42 | 25.78 | 29.26 | 27.4 | 115 | 4 | 0.7 | 0.07 | 0.21 | pale greenish grey dacite, much qtz, specs sulphide
1478910 | 75 | 80 | 1.56 | 34.7 | 20.75 | 40.8 | 88 | 7.8 | 0.7 | 0.14 | 0.23 | orange water with rusty chips
1478911 | 80 | 85 | 6.75 | 21.43 | 23.57 | 27.9 | 94 | 5.3 | <0.2 | 0.11 | 0.17 | 40% black chips, 40% grey chips, 20% qtz
1478912 | 85 | 90 | 1.46 | 33.2 | 26.39 | 31.9 | 73 | 2.5 | 0.3 | 0.08 | 0.11 | much qtz, 5% rusty chips
1478913 | 90 | 95 | 1.33 | 24.35 | 47.71 | 38.9 | 99 | 4.4 | <0.2 | 0.04 | 0.07 | light grey volcanic, much qtz, some rusty chips
1478914 | 95 | 100 | 1.16 | 18.31 | 31.06 | 16.4 | 88 | 46.3 | <0.2 | 0.13 | 0.08 | 90% qtz few pieces with grey sulphide
1478915 | 100 | 105 | 4.25 | 24.56 | 30 | 9.7 | 122 | 17.7 | <0.2 | 0.08 | 0.07 | 90% qtz few pieces with grey sulphide
1478916 | 105 | 110 | 2.16 | 17.28 | 33.89 | 22.1 | 134 | 11.6 | <0.2 | 0.06 | 0.06 | grey volcanics, high qtz, 5% rusty chips
1478917 | 110 | 115 | 1.42 | 15.27 | 37.69 | 81.4 | 109 | 5.7 | <0.2 | 0.06 | 0.31 | 40% dark grey chips, 35% qtz, 25% grey volcanic
1478918 | 115 | 120 | 1.37 | 37.13 | 21.64 | 58.7 | 105 | 3.3 | <0.2 | 0.05 | 0.18 | dark volcanic with minor pyrite
1478919 | 120 | 125 | 3.91 | 21.96 | 16.14 | 41.4 | 81 | 1.6 | <0.2 | 0.04 | 0.12 | top 2 ft dark fragments, then high qtz
1478920 | 125 | 130 | 1.66 | 28.07 | 12.81 | 34.3 | 88 | 2 | 0.7 | 0.05 | 0.05 | medium grey volcanic with some qtz
1478921 | 130 | 135 | 0.77 | 13.13 | 10.91 | 40.6 | 45 | 2.4 | <0.2 | 0.06 | 0.03 | basalt
1478922 | 135 | 140 | 0.71 | 32.35 | 10.16 | 38.7 | 72 | 4.3 | <0.2 | 0.07 | 0.03 | basalt
1478923 | 140 | 145 | 3.47 | 36.2 | 16.01 | 43.4 | 94 | 6 | <0.2 | 0.07 | 0.04 | chloritized basalt
1478924 | 145 | 150 | 1.5 | 17.9 | 12.65 | 49 | 54 | 2.7 | <0.2 | 0.04 | 0.02 | chloritized basalt, 5%qtz, bottom 2 ft dacite
1478925 | 150 | 155 | 1.69 | 8.05 | 39.6 | 45.2 | 116 | 2.6 | <0.2 | 0.04 | <0.02 | dacite-rhyo 10% qtz
1478926 | 155 | 160 | 2.1 | 19.35 | 46.27 | 31.5 | 170 | 2.3 | 0.5 | 0.05 | 0.03 | rhyo 5% qtz
1478927 | 160 | 165 | 2.33 | 36.9 | 75.4 | 47.7 | 197 | 14.5 | <0.2 | 0.1 | 0.05 | rhyo 2% qtz
1478928 | 165 | 170 | 2.76 | 63.98 | 84.39 | 38.8 | 339 | 3985.6 | 3.5 | 1.52 | 0.18 | 50%rhyo, 50% clear white qtz
1478929 | 170 | 175 | 2.12 | 71.27 | 42.57 | 29.5 | 207 | 776.7 | 1.9 | 0.55 | 0.16 | rhyo 5-10 % qtz, two specs cpy in qtz
1478930 | 175 | 180 | 2.18 | 39.96 | 33.27 | 35.8 | 105 | 153 | 1.4 | 0.13 | 0.07 | top half rhyo 5% qtz, then soft white clay, 1 ft qtz
1478931 | 180 | 185 | 2.9 | 28.17 | 28.34 | 87.5 | 88 | 76.1 | 1.6 | 0.11 | 0.05 | top white qtz, then rhyo with minor black fragments
1478932 | 185 | 190 | 2.16 | 49.45 | 39.04 | 71.6 | 208 | 99 | 2 | 0.12 | 0.04 | rhyo and chloritized dacite, 5% qtz top of section
1478933 | 190 | 195 | 1.55 | 29.57 | 33.76 | 86.2 | 131 | 31.5 | 0.4 | 0.1 | 0.04 | rhyo 10% qtz , very minor fine sulphide
1478934 | 195 | 200 | 1.28 | 40.1 | 101.69 | 47.5 | 278 | 14.6 | 3.6 | 0.07 | 0.04 | rhyo 20-40 % qtz, <<1% very fine diss pyrite
1478935 | 200 | 205 | 2.51 | 174.48 | 74.46 | 66.9 | 483 | 67.9 | 4.6 | 0.18 | 0.1 | rhyo 20% qtz, dark section at base
1478936 | 205 | 210 | 6.16 | 46.7 | 61.48 | 63.7 | 186 | 11.2 | 0.5 | 0.09 | 0.03 | rhyo 5% qtz
1478937 | 210 | 215 | 3.51 | 32.47 | 299.58 | 51.1 | 307 | 17.5 | 3.1 | 0.09 | 0.04 | rhyo 5% qtz minor calcite
1478938 | 215 | 220 | 2.45 | 26.02 | 91.6 | 48 | 215 | 26.5 | 2.2 | 0.08 | 0.03 | rhyo 5% qtz minor calcite
1478939 | 220 | 225 | 2.19 | 25.79 | 48.69 | 51.8 | 134 | 14.9 | 0.7 | 0.09 | 0.02 | rhyo 5% qtz minor calcite
1478940 | 225 | 230 | 3.08 | 81.71 | 371.72 | 41.4 | 770 | 22.8 | 3.4 | 0.19 | 0.03 | rhyo 5% qtz minor calcite
1478941 | 230 | 235 | 3.7 | 26.76 | 56.95 | 69.2 | 206 | 23.8 | 1.3 | 0.16 | <0.02 | rhyo 5% qtz minor calcite
1478942 | 235 | 240 | 8.53 | 33.61 | 37.15 | 47.6 | 110 | 17.9 | 0.8 | 0.19 | 0.03 | rhyo 5% qtz minor calcite
1478943 | 240 | 245 | 2.97 | 26.72 | 34.87 | 36.8 | 97 | 46.1 | 0.6 | 0.08 | 0.03 | rhyo 5% qtz minor calcite
1478944 | 245 | 250 | 3.12 | 16.47 | 39.58 | 42.7 | 103 | 14.2 | 0.8 | 0.08 | 0.02 | rhyo 5% qtz minor calcite
1478945 | 250 | 255 | 21.96 | 45.79 | 31.42 | 61.7 | 97 | 10.3 | 0.9 | 0.13 | 0.06 | dark volcanic and rhyo, 5% qtz
1478946 | 255 | 260 | 2.71 | 23.15 | 34.72 | 42.3 | 113 | 9.7 | 1.9 | 0.06 | 0.02 | greenish grey dacite
1478947 | 260 | 265 | 4.75 | 87.54 | 33.45 | 54.1 | 153 | 6.5 | 1 | 0.11 | 0.12 | med grey and lighter dacite 10% qtz
| RC#2 |  | -60 @ 354 Az
1478948 | 30 | 35 | 2.55 | 45.03 | 30.32 | 53.4 | 112 | 7.4 | 1 | 0.11 | 0.04 | rhyo, weathered, small sample
1478949 | 35 | 40 | 2.68 | 38.42 | 35.08 | 62.2 | 98 | 5.1 | 0.7 | 0.15 | 0.03 | weathered rhyo, minor qtz
1478950 | 40 | 45 | 2.57 | 35.18 | 41.04 | 52.6 | 118 | 3.6 | 1.1 | 0.08 | 0.08 | weathered rhyo, 30% qtz
1478951 | 45 | 50 | 2.72 | 36.89 | 45.41 | 44.7 | 118 | 4.3 | 0.4 | 0.07 | 0.08 | weathered rhyo, 5% qtz
1478952 | 50 | 55 | 2.28 | 23.04 | 49.7 | 31.5 | 120 | 12.1 | 0.5 | 0.06 | 0.05 | weathered rhyo, 10% qtz, spec grey sulphide
1478953 | 55 | 60 | 2.34 | 23.19 | 58.62 | 38.7 | 116 | 22.9 | 0.4 | 0.11 | 0.05 | weathered rhyo, 30% clear qtz
1478954 | 60 | 65 | 1.34 | 22.07 | 42.2 | 41.9 | 118 | 6.9 | 0.2 | 0.07 | 0.1 | fresh pale grey rhyo 20% qtz
1478955 | 65 | 70 | 1.92 | 33.17 | 39.38 | 43 | 129 | 3.4 | 0.8 | 0.08 | 0.06 | rhyo, 15% qtz, minor fine grey sulphide
1478956 | 70 | 75 | 2.07 | 21.76 | 54.63 | 37.2 | 127 | 3 | 0.6 | 0.05 | 0.04 | rhyo, some qtz.
1478957 | 75 | 80 | 1.75 | 24.74 | 23.94 | 37.4 | 98 | 2.1 | <0.2 | 0.07 | 0.03 | rhyo, 50% qtz
1478958 | 80 | 85 | 1.47 | 58.7 | 17.84 | 41.5 | 100 | 2.1 | 0.2 | 0.08 | 0.06 | chloritized basalt-diorite
1478959 | 85 | 90 | 1.36 | 31.89 | 33.3 | 44.7 | 125 | 2 | 0.6 | 0.08 | 0.03 | basalt, bottom half rhyo
1478960 | 90 | 95 | 2.34 | 28.27 | 46.02 | 41.7 | 140 | 4 | 0.5 | 0.08 | 0.04 | rhyo
1478961 | 95 | 100 | 2.22 | 52.45 | 49.07 | 47 | 163 | 2.2 | 0.6 | 0.1 | 0.12 | glassy rhyo, 20% qtz, driller comment blocky
1478962 | 100 | 105 | 1.57 | 70.77 | 63.86 | 62.3 | 254 | 1.4 | 0.5 | 0.07 | 0.08 | top ft rhyo, then basalt
1478963 | 105 | 110 | 2.36 | 52.44 | 54.78 | 51.7 | 199 | 3.8 | 2 | 0.12 | 0.06 | mostly rhyo 30% qtz, bottom 2 ft 100% qtz
1478964 | 110 | 115 | 1.7 | 38.03 | 86.13 | 82.6 | 221 | 3.3 | 2 | 0.14 | 0.06 | rhyo
1478965 | 115 | 120 | 1.55 | 16.48 | 202.08 | 78 | 393 | 1.3 | 2 | 0.13 | 0.02 | rhyo with 2 ft qtz near top
1478966 | 120 | 125 | 1.2 | 78.76 | 52.15 | 44.9 | 306 | 1.7 | 0.4 | 0.19 | 0.08 | rhyo with streaky very fine mafics 5% qtz
1478967 | 125 | 130 | 1.99 | 64.55 | 415.98 | 74.2 | 1347 | 1.2 | 3.7 | 0.16 | 0.06 | med grey volcanic, 5% qtz
1478968 | 130 | 135 | 4.04 | 73.67 | 100.29 | 49.9 | 338 | 7.5 | 1.1 | 0.34 | 0.06 | dacite. Top 3Ft orange water return, 5% qtz
1478969 | 135 | 140 | 3.83 | 66.57 | 60.86 | 45.4 | 185 | 7.8 | 1.1 | 0.48 | 0.06 | rhyo-dacite, 30% qtz, fine diss sulphide bottom 2 ft
1478970 | 140 | 145 | 3.36 | 33.35 | 75.15 | 37.3 | 162 | 3 | <0.2 | 0.19 | 0.03 | rhyo 30-70% qtz, trace grey sulphide
1478971 | 145 | 150 | 2.71 | 24.48 | 54.6 | 27.7 | 148 | 8.4 | <0.2 | 0.24 | 0.04 | orange return water top foot, rhyo 10-50% qtz
1478972 | 150 | 155 | 2.24 | 26.62 | 63.66 | 32 | 177 | 13.2 | <0.2 | 0.24 | 0.04 | rhyo, 10-60% qtz, few specs sulphide
| RC#3 |  | -60 @ 090 Az
1478973 | 35 | 40 | 2.3 | 32.27 | 41.5 | 38.3 | 146 | 7.1 | <0.2 | 0.23 | 0.03 | rhyolite and qtz
1478974 | 40 | 45 | 5.08 | 85.4 | 40 | 37.7 | 205 | 7.7 | <0.2 | 0.13 | 0.15 | 80% qtz and rhyo
1478975 | 45 | 50 | 2.68 | 20.16 | 26.38 | 20.5 | 95 | 1.7 | <0.2 | 0.05 | 0.08 | 40% qtz, 60% rhyo
1478976 | 50 | 55 | 1.69 | 25.19 | 96.47 | 18.1 | 180 | 1.2 | <0.2 | 0.05 | 0.08 | 40% qtz, 60% rhyo
1478977 | 55 | 60 | 2.19 | 17.16 | 56.06 | 23.2 | 131 | 1.2 | <0.2 | 0.03 | 0.04 | rhyolite, 5% qtz
1478978 | 60 | 65 | 3.58 | 14.68 | 31.61 | 20.3 | 122 | 6.5 | <0.2 | 0.05 | 0.04 | rhyo, 10% qtz
1478979 | 65 | 70 | 1.88 | 12.08 | 60.12 | 18.1 | 131 | 2.5 | <0.2 | 0.03 | 0.05 | glassy rhyo, some qtz
1478980 | 70 | 75 | 1.26 | 18.31 | 52.8 | 42.3 | 129 | 0.5 | <0.2 | 0.03 | 0.06 | glassy rhyo, 30% qtz
1478981 | 75 | 80 | 1.64 | 26.79 | 37.65 | 93.7 | 96 | 3.1 | <0.2 | 0.08 | 0.03 | rhyo with dark laminations, darker colour
1478982 | 80 | 85 | 4.56 | 46.83 | 53.92 | 50.6 | 207 | 1.3 | 0.3 | 0.06 | 0.06 | dacite, low qtz
1478983 | 85 | 90 | 2.14 | 16.65 | 36.24 | 24.2 | 145 | 1.7 | <0.2 | 0.03 | <0.02 | rhyo, some qtz
1478984 | 90 | 95 | 1.45 | 17.88 | 20.04 | 58.4 | 79 | 1.9 | <0.2 | 0.08 | 0.02 | dark dacite, no qtz
1478985 | 95 | 100 | 1.61 | 42.35 | 23.64 | 60.3 | 106 | 42.9 | <0.2 | 0.42 | 0.09 | qtz and rhyo, trace sulphide
1478986 | 100 | 105 | 8.85 | 37.7 | 89.93 | 48.4 | 409 | 20.3 | <0.2 | 0.9 | 0.05 | qtz and rhyo
1478987 | 105 | 110 | 4.95 | 38.95 | 51.62 | 34.9 | 183 | 5.3 | <0.2 | 0.99 | 0.07 | rhyo and qtz
1478988 | 110 | 115 | 4.38 | 50.11 | 50.05 | 52.9 | 194 | 3.4 | 0.4 | 0.55 | 0.08 | all rhyo or all qtz
1478989 | 115 | 120 | 4.16 | 53.12 | 64.29 | 40.7 | 245 | 2.8 | <0.2 | 0.3 | 0.04 | all rhyo or all qtz
1478990 | 120 | 125 | 3.28 | 34.72 | 72.66 | 42.5 | 193 | 2.4 | 1 | 0.15 | 0.04 | dacite
1478991 | 125 | 130 | 5.1 | 51.14 | 65.63 | 42.2 | 205 | 5.4 | <0.2 | 0.31 | 0.07 | dacite
1478992 | 130 | 135 | 2.62 | 38.12 | 50.91 | 38.8 | 161 | 6.7 | <0.2 | 0.25 | 0.05 | dacite plus qtz
1478993 | 135 | 140 | 2.66 | 27.94 | 61.17 | 46.5 | 190 | 8.6 | 0.3 | 0.22 | 0.04 | rhyo-dacite
1478994 | 140 | 145 | 3.88 | 16.02 | 55 | 44.5 | 198 | 4.5 | 0.4 | 0.21 | 0.03 | rhyo-dacite
1478995 | 145 | 150 | 2.78 | 19.73 | 44.35 | 41.4 | 189 | 6 | 0.4 | 0.15 | 0.04 | rhyo-dacite