## BV Rock WHI20000334 Jaycee
[12 empty] | Bureau Veritas Commodities Canada Ltd. |  |  |  |  | Final Report | 2
[12 empty] | Client: | Breakaway Expl. Mgmt. Inc.
[12 empty] | File Created: | 2020-12-22
[12 empty] | Job Number: | WHI20000334
[12 empty] | Number of Samples: | 28
[12 empty] | Project: | Jaycee
[12 empty] | Shipment ID: | 20200828213907
P.O. Number:
[12 empty] | Received: | 2020-08-31
[13 empty] | Method | WGHT | MA370 | MA370 | MA370 | MA370 | MA370 | MA370 | MA370 | MA370 | MA370 | MA370 | MA370 | MA370 | MA370 | MA370 | MA370 | MA370 | MA370 | MA370 | MA370 | MA370 | MA370 | MA370 | MA370 | PF370
[13 empty] | Analyte | Wgt | Mo | Cu | Pb | Zn | Ag | Ni | Co | Mn | Fe | As | Sr | Cd | Sb | Bi | Ca | P | Cr | Mg | Al | Na | K | W | S | Sn
[13 empty] | Unit | KG | % | % | % | % | PPM | % | % | % | % | % | % | % | % | % | % | % | % | % | % | % | % | % | % | %
[13 empty] | MDL | 0.01 | 0.001 | 0.001 | 0.02 | 0.01 | 2 | 0.001 | 0.001 | 0.01 | 0.01 | 0.02 | 0.01 | 0.001 | 0.01 | 0.01 | 0.01 | 0.01 | 0.001 | 0.01 | 0.01 | 0.01 | 0.01 | 0.01 | 0.05 | 0.005
SampleNo | Prospect | Sampler | Elevation | WGS84_Zn | North | East | R_SampleType | R_Colour | R_Lithology | Comments |  | Sample | Type
140309 | Smith | MartyHuber |  | 9N | 6677738.13 | 347419.84 | FloatGrab | Yellow | Quartzite | yellow sulphury stained vuggy quartzite. roughly 3m wide in outcrop, some vfg disseminated sulphides | 0 | 140309 | Rock | 0.75 | <0.001 | <0.001 | <0.02 | <0.01 | <2 | <0.001 | <0.001 | <0.01 | 3.98 | <0.02 | <0.01 | <0.001 | <0.01 | <0.01 | 0.01 | 0.08 | 0.004 | 0.19 | 3.04 | 0.1 | 2.53 | <0.01 | 1.34 | <0.005
140310 | Smith | MartyHuber |  | 9N | 6677739.17 | 347432.31 | FloatGrab | Grey | Quartzite | grey to blue massive quartzite with 5% vfg disseminated sulphides, occasional larger patches, pyrite, cpy, galena, bornite, sphl? angular float | 0 | 140310 | Rock | 2.29 | <0.001 | 0.013 | <0.02 | 0.05 | <2 | <0.001 | <0.001 | 1.3 | 8.22 | <0.02 | <0.01 | <0.001 | <0.01 | <0.01 | 10.34 | 0.07 | 0.003 | 1.31 | 6.96 | 0.02 | 0.03 | <0.01 | 1.74 | 0.83
140311 | Smith | MartyHuber | 1429.3 | 9N | 6678053.63 | 348321.23 | OutcropChip | Grey | Quartzite | white to grey quartzite with 1 -2cm quartz veins and fg disseminated sulphides, some in clusters, occasional brown to black prismatic crystal? sulphides greater with crystals | 0 | 140311 | Rock | 1.15 | <0.001 | 0.007 | <0.02 | 0.01 | <2 | 0.004 | 0.003 | 0.21 | 4.33 | <0.02 | 0.1 | <0.001 | <0.01 | <0.01 | 9.59 | 0.04 | 0.005 | 1.25 | 7.45 | 0.2 | 2.6 | <0.01 | 0.26 | 0.011
140312 | Smith | MartyHuber | 1448.2 | 9N | 6678063.92 | 348366.05 | OutcropChip | Grey | Quartzite | white to grey quartzite with bands or patches of brecciated clasts which contains fg disseminated sulphides. quartzite is banded with quartz veins 2 -5cm wide | 0 | 140312 | Rock | 1.5 | <0.001 | 0.005 | <0.02 | <0.01 | <2 | 0.002 | <0.001 | 0.03 | 1.29 | <0.02 | 0.01 | <0.001 | <0.01 | <0.01 | 0.4 | 0.04 | 0.002 | 0.45 | 3.14 | 0.2 | 2.62 | <0.01 | 0.26 | 0.006
140313 | Smith | MartyHuber | 1411 | 9N | 6678079.01 | 348432.53 | SubCropGrab | Blue |  | blue to silvery breccia, semi-massive to massive silvery sulphides, stanerite? pyrite with trace cpy, 10 cm wide vein above breccia subcrop | 0 | 140313 | Rock | 2.08 | <0.001 | 0.013 | 0.21 | 0.24 | 56 | 0.003 | 0.013 | 0.01 | 22.93 | 5.14 | <0.01 | 0.002 | 0.03 | 0.1 | 0.06 | <0.01 | <0.001 | 0.63 | 3.71 | 0.35 | 0.07 | <0.01 | 10.98 | <0.005
140314 | Smith | MartyHuber | 1413.9 | 9N | 6678079.44 | 348430.16 | FloatGrab | Blue | Quartzite | float from area of trench near 140613 sample. blue to grey quartzite with disseminated sulphides including some gobby cpy and py | 0 | 140314 | Rock | 1.39 | <0.001 | 0.26 | 0.34 | 0.13 | 73 | 0.001 | <0.001 | 0.02 | 4.63 | 0.21 | <0.01 | 0.001 | <0.01 | 0.02 | 0.11 | 0.05 | 0.002 | 0.71 | 4.72 | 0.49 | 0.14 | <0.01 | 0.9 | <0.005
140315 | Smith | MartyHuber | 1400.5 | 9N | 6678081.07 | 348425.79 | SubCropGrab |  |  | blue to purple argilite fairly massive with vfg disseminated sulphides, strong oxidized surface | 0 | 140315 | Rock | 1.26 | <0.001 | 0.025 | <0.02 | 0.03 | 3 | 0.002 | 0.003 | 0.18 | 8.32 | 0.03 | 0.03 | <0.001 | <0.01 | <0.01 | 3.12 | 0.09 | 0.003 | 2.49 | 8.7 | 2.36 | 1.8 | <0.01 | 0.78 | 0.012
140316 | Smith | MartyHuber | 1397.2 | 9N | 6678104.27 | 348404.06 | TrenchChip | Blue | Vein | semi massive to massive grey to blue vein trending 140 ° same as 140313 taken from hand dug trench | 0 | 140316 | Rock | 1.54 | <0.001 | 0.177 | <0.02 | <0.01 | 5 | 0.004 | 0.037 | <0.01 | 35.52 | 6.76 | <0.01 | <0.001 | 0.02 | 0.08 | 0.9 | <0.01 | <0.001 | 0.22 | 0.51 | 0.03 | 0.24 | <0.01 | 19.13 | <0.005
140317 | Smith | MartyHuber | 1393.5 | 9N | 6678118.42 | 348390.78 | OutcropChip | Orange |  | brown to orange hydrothermal zone, coarse crystals of muscovite amphiboles quartz, further analysis needed. zone approx 1m wide trending around 140° | 0 | 140317 | Rock | 1.15 | <0.001 | 0.479 | <0.02 | 0.01 | 28 | <0.001 | <0.001 | 0.07 | 13.93 | 0.04 | <0.01 | <0.001 | <0.01 | <0.01 | 4.87 | 0.02 | 0.002 | 12.9 | 2.34 | 0.05 | 0.54 | <0.01 | 0.46 | 0.031
140318 | Smith | MartyHuber | 1393 | 9N | 6678119.85 | 348391.34 | FloatGrab | Black |  | black coarse grained vein from nearby previius sample, disseminated sulphides py, cpy, sphl. coarse muscovite amphiboles biotite | 0 | 140318 | Rock | 1.71 | <0.001 | 0.212 | <0.02 | 0.03 | 4 | 0.007 | 0.014 | 0.15 | 18.25 | 0.02 | <0.01 | <0.001 | <0.01 | <0.01 | 0.35 | 0.04 | 0.001 | 15.72 | 2.83 | 0.01 | 1.84 | <0.01 | 8.43 | <0.005
140927 | Cusp | MartyHuber | 1399.2 | 9N | 6677621.74 | 353620.58 | OutcropChip | Black |  | black charred looking vein 0.5m wide next to highly oxidized gossany (sample 140928). minor disseminated sulphides pyrite, | 0 | 140927 | Rock | 1.24 | <0.001 | 0.003 | <0.02 | 0.05 | <2 | <0.001 | <0.001 | 0.19 | 4.03 | <0.02 | <0.01 | <0.001 | <0.01 | <0.01 | 0.11 | <0.01 | <0.001 | 0.07 | 6.25 | 1.66 | 3.38 | <0.01 | 0.23 | <0.005
140928 | Cusp | MartyHuber | 1379.3 | 9N | 6677614.89 | 353619.19 | OutcropChip | RustyOrange | Granite | highly oxidized orange biotite granite, vuggy with red stringers cinnabar? follows previous sampple trend 20-80cm wide. some disseminated sulphides | 0 | 140928 | Rock | 1.61 | <0.001 | <0.001 | <0.02 | 0.05 | <2 | <0.001 | <0.001 | 0.12 | 10.55 | 0.03 | <0.01 | <0.001 | <0.01 | <0.01 | 2.18 | <0.01 | <0.001 | 0.03 | 3.78 | 0.25 | 1.49 | <0.01 | 1.22 | 0.02
140929 | Cusp | MartyHuber | 1393 | 9N | 6677615.24 | 353624.37 | OutcropChip | White | VeinQuartz | quartz vein in biotite granite, 80cm wide. green flourite? crystals. east of previous vein 20m | 0 | 140929 | Rock | 1.3 | <0.001 | <0.001 | <0.02 | <0.01 | <2 | <0.001 | <0.001 | 0.02 | 1.35 | <0.02 | <0.01 | <0.001 | <0.01 | <0.01 | 0.68 | <0.01 | <0.001 | 0.04 | 6.66 | 1.4 | 4.98 | <0.01 | <0.05 | 0.009
140930 | Cusp | MartyHuber | 1395.2 | 9N | 6677563.97 | 353595.96 | OutcropChip | Black | Granite | green and charred black, coarsed grained altered granite?. some oxidation and disseminated sulphides | 0 | 140930 | Rock | 1.23 | <0.001 | <0.001 | <0.02 | 0.03 | <2 | <0.001 | <0.001 | 0.08 | 1.21 | <0.02 | <0.01 | <0.001 | <0.01 | <0.01 | 0.39 | <0.01 | <0.001 | 0.02 | 6.29 | 2.42 | 4.09 | <0.01 | <0.05 | 0.135
140931 | Smith | MartyHuber |  | 9N | 6682310.11 | 353033.09 | FloatGrab | Black |  | Grey to black - weathered rusty oxidized surface, fg aphinitic dyke? fg pervasive disseminated sulphides. | 0 | 140931 | Rock | 1.38 | <0.001 | 0.005 | <0.02 | 0.02 | <2 | 0.018 | 0.005 | 0.15 | 9.76 | <0.02 | 0.09 | <0.001 | <0.01 | <0.01 | 5.71 | 0.49 | 0.015 | 5.04 | 7.58 | 2.03 | 2.77 | <0.01 | 0.92 | <0.005
140932 | Smith | MartyHuber |  | 9N | 6682310.11 | 353033.09 | FloatGrab | Grey |  | White to grey - vein quartz float, limonite patche, biotite and trace fg disseminated sulphides. | 0 | 140932 | Rock | 0.94 | <0.001 | 0.002 | <0.02 | <0.01 | <2 | 0.003 | <0.001 | 0.06 | 4.08 | <0.02 | 0.02 | <0.001 | <0.01 | <0.01 | 1.14 | 0.11 | 0.004 | 1.1 | 6.46 | 1.34 | 2.37 | <0.01 | <0.05 | <0.005
140933 | Smith | MartyHuber |  | 9N | 6682280.11 | 353030.5 | FloatGrab | RustyOrange |  | rusty brown to orange quartz + gossan no visible sulphides | 0 | 140933 | Rock | 0.97 | 0.001 | 0.005 | <0.02 | <0.01 | <2 | <0.001 | <0.001 | 0.01 | 3.13 | <0.02 | <0.01 | <0.001 | <0.01 | <0.01 | 0.23 | 0.02 | <0.001 | 0.15 | 4.93 | 0.66 | 2.2 | <0.01 | 0.06 | 0.009
140934 | Smith | MartyHuber | 1409.3 | 9N | 6678115.5 | 348018.19 | FloatGrab | RustyRed | Marble | rusty gossan angular float within marble, fg disseminated sulphides | 0 | 140934 | Rock | 1.31 | 0.001 | 0.002 | <0.02 | <0.01 | <2 | <0.001 | <0.001 | 0.36 | 14.38 | <0.02 | 0.01 | <0.001 | <0.01 | <0.01 | 15.06 | 0.02 | <0.001 | 7.65 | 0.95 | <0.01 | 0.4 | <0.01 | 6.56 | <0.005
140935 | Smith | MartyHuber | 1618.4 | 9N | 6678019.7 | 347288.27 | SubCropGrab | RustyRed | Marble | rusty red highly oxidized angular float | 0 | 140935 | Rock | 1.44 | <0.001 | 0.011 | <0.02 | <0.01 | <2 | 0.001 | 0.002 | 0.07 | 5.09 | <0.02 | 0.04 | <0.001 | <0.01 | <0.01 | 4.31 | 0.15 | 0.003 | 2.02 | 8.21 | 1.87 | 2.58 | <0.01 | 1.13 | <0.005
140936 | Smith | MartyHuber | 1638.1 | 9N | 6678059.23 | 347300.24 | OutcropChip | RustyRed | Marble | rusty red gossan with black rhombic crystals | 0 | 140936 | Rock | 1.2 | <0.001 | 0.021 | <0.02 | <0.01 | <2 | <0.001 | 0.002 | 0.13 | 8.47 | <0.02 | 0.02 | <0.001 | <0.01 | <0.01 | 5.55 | 0.42 | 0.001 | 3.35 | 5.28 | 0.83 | 1.89 | <0.01 | 1.22 | <0.005
140937 | Smith | MartyHuber | 1542.6 | 9N | 6678167.48 | 347217.93 | FloatHighGrade | RustyRed | Quartzite | green to blue with strong rusty red oxidized surface, fg to cg plus patchy sulphides primary pyrite with disseminated mg cpy, 2cm vuggy vein calcite? through sample with semi massive silvery sulphides likely pyrite. | 0 | 140937 | Rock | 1.3 | <0.001 | 0.132 | <0.02 | <0.01 | 4 | 0.004 | 0.014 | 0.04 | 22.87 | <0.02 | <0.01 | <0.001 | <0.01 | <0.01 | 1.52 | 0.05 | <0.001 | 0.82 | 3.08 | 1.17 | 0.24 | <0.01 | 19.22 | <0.005
140938 | Smith | MartyHuber | 1433 | 9N | 6678880.28 | 347213.05 | FloatHighGrade | RustyOrange |  | rusty red oxidized gossan, vuugy with some well formed crystals, disseminated sulphides; 10% pyrite, | 0 | 140938 | Rock | 1.9 | <0.001 | 0.101 | <0.02 | 0.02 | <2 | 0.002 | 0.009 | 0.55 | 20.47 | 0.21 | <0.01 | <0.001 | <0.01 | <0.01 | 5.44 | 0.02 | <0.001 | 0.78 | 2.64 | 0.14 | 0.13 | <0.01 | 7.23 | 0.012
140939 | Smith | MartyHuber | 1433 | 9N | 6678880.28 | 347213.16 | FloatGrab | Green |  | Green to blue argilite, rusty red oxidized surface, 20% - 40% pyrite. angular float | 0 | 140939 | Rock | 1.43 | <0.001 | 0.098 | <0.02 | 0.01 | <2 | 0.002 | 0.007 | 0.36 | 23.75 | 0.04 | <0.01 | <0.001 | <0.01 | <0.01 | 7.94 | 0.1 | <0.001 | 1.05 | 2.4 | 0.33 | 0.31 | <0.01 | 6.66 | 0.008
140940 | Smith | MartyHuber | 1571.2 | 9N | 6677916.28 | 347415.35 | OutcropChip | Black |  | black to grey fine grained argilite rusty orange oxidized surface, moderately magnetic, vfg disseminated sulphides | 0 | 140940 | Rock | 1.32 | <0.001 | 0.008 | <0.02 | 0.02 | <2 | 0.014 | 0.007 | 0.69 | 12.28 | <0.02 | 0.04 | <0.001 | <0.01 | <0.01 | 7.2 | 0.44 | 0.024 | 5.01 | 6.19 | 0.23 | 1.04 | <0.01 | 2.4 | <0.005
140941 | Smith | MartyHuber | 1559.5 | 9N | 6677862.74 | 347439.69 | OutcropChip |  |  | similar to last | 0 | 140941 | Rock | 1.15 | <0.001 | 0.014 | <0.02 | 0.02 | <2 | 0.015 | 0.009 | 0.59 | 11.74 | <0.02 | 0.05 | <0.001 | <0.01 | <0.01 | 9.5 | 0.35 | 0.033 | 5.44 | 4.92 | 0.05 | 1.24 | <0.01 | 4.93 | <0.005
140942 | Smith | MartyHuber | 1583.9 | 9N | 6677808.63 | 347427.22 | OutcropChip | Grey | Quartzite | white to grey fine grained viterous quartzite rusty red oxidized surface, some fg disseminated sulphides | 0 | 140942 | Rock | 1.34 | <0.001 | 0.008 | <0.02 | 0.19 | <2 | 0.001 | <0.001 | 0.15 | 4.42 | <0.02 | <0.01 | 0.002 | <0.01 | <0.01 | 0.77 | 0.02 | 0.002 | 0.61 | 2.14 | 0.04 | 1.41 | <0.01 | 0.79 | 0.033
140943 | Smith | MartyHuber | 1639.9 | 9N | 6677736.51 | 347418.77 | FloatGrab | Grey |  | grey to blue argilite with fg disseminated sulphides and black to brown | 0 | 140943 | Rock | 1.1 | <0.001 | 0.004 | <0.02 | <0.01 | <2 | 0.007 | 0.003 | 0.12 | 5.87 | <0.02 | 0.06 | <0.001 | <0.01 | <0.01 | 5.71 | 0.15 | 0.028 | 4.24 | 6.8 | 1.05 | 3.11 | <0.01 | 1.75 | <0.005
140944 | Smith | MartyHuber | 1638.8 | 9N | 6677735.39 | 347418.73 | FloatGrab |  | Quartzite | white to grey quartzite with vfg disseminated sulphides galena? edges of one break contained a glob of galena. this sample and last taken from talus right below shaky outcrop | 0 | 140944 | Rock | 1.1 | <0.001 | 0.003 | <0.02 | 0.03 | <2 | <0.001 | <0.001 | 0.41 | 2.96 | <0.02 | 0.02 | <0.001 | <0.01 | <0.01 | 15.63 | 0.02 | <0.001 | 7.98 | 1.2 | 0.21 | 0.46 | <0.01 | 0.47 | <0.005
28 | [10 empty] | Count | 28
Pulp Duplicates
[12 empty] | 140939 | Rock | 1.43 | <0.001 | 0.098 | <0.02 | 0.01 | <2 | 0.002 | 0.007 | 0.36 | 23.75 | 0.04 | <0.01 | <0.001 | <0.01 | <0.01 | 7.94 | 0.1 | <0.001 | 1.05 | 2.4 | 0.33 | 0.31 | <0.01 | 6.66 | 0.008
[12 empty] | 140939 | REP |  | <0.001 | 0.098 | <0.02 | 0.01 | <2 | 0.003 | 0.007 | 0.36 | 24.01 | 0.06 | <0.01 | <0.001 | <0.01 | <0.01 | 8.01 | 0.1 | <0.001 | 1.05 | 2.37 | 0.33 | 0.31 | <0.01 | 6.71
[12 empty] | 140932 | Rock | 0.94 | <0.001 | 0.002 | <0.02 | <0.01 | <2 | 0.003 | <0.001 | 0.06 | 4.08 | <0.02 | 0.02 | <0.001 | <0.01 | <0.01 | 1.14 | 0.11 | 0.004 | 1.1 | 6.46 | 1.34 | 2.37 | <0.01 | <0.05 | <0.005
[12 empty] | 140932 | REP | [24 empty] | 0.014
Preparation Duplicates
[12 empty] | 140310 | Rock | 2.29 | <0.001 | 0.013 | <0.02 | 0.05 | <2 | <0.001 | <0.001 | 1.3 | 8.22 | <0.02 | <0.01 | <0.001 | <0.01 | <0.01 | 10.34 | 0.07 | 0.003 | 1.31 | 6.96 | 0.02 | 0.03 | <0.01 | 1.74 | 0.83
[12 empty] | 140310 | DUP |  | <0.001 | 0.013 | <0.02 | 0.05 | <2 | <0.001 | <0.001 | 1.3 | 8.17 | <0.02 | <0.01 | <0.001 | <0.01 | <0.01 | 10.39 | 0.07 | 0.003 | 1.3 | 6.98 | 0.01 | 0.04 | <0.01 | 1.78 | 0.815
Reference Materials
[12 empty] | STD CDN-ME-14 | STD |  | 0.001 | 1.234 | 0.51 | 3.19 | 43 | 0.002 | 0.018 | 0.09 | 18.01 | <0.02 | <0.01 | 0.009 | <0.01 | <0.01 | 0.77 | 0.02 | 0.001 | 1.29 | 4.52 | 0.53 | 1.68 | <0.01 | 16.58
[12 empty] | STD CDN-ME-9 | STD |  | <0.001 | 0.676 | <0.02 | 0.01 | 3 | 0.918 | 0.018 | 0.13 | 14.25 | <0.02 | 0.03 | <0.001 | <0.01 | <0.01 | 4.3 | 0.06 | 0.028 | 4.15 | 6.85 | 1.81 | 0.62 | <0.01 | 2.63
[12 empty] | STD MP1B | STD | [24 empty] | 1.625
[12 empty] | STD OREAS149 | STD | [24 empty] | 0.353
[12 empty] | STD AMIS0019 | STD | [24 empty] | 1.075
[12 empty] | BLK | BLK |  | <0.001 | <0.001 | <0.02 | <0.01 | <2 | <0.001 | <0.001 | <0.01 | <0.01 | <0.02 | <0.01 | <0.001 | <0.01 | <0.01 | <0.01 | <0.01 | <0.001 | <0.01 | <0.01 | <0.01 | <0.01 | <0.01 | <0.05
[12 empty] | BLK | BLK | [24 empty] | <0.005
Prep Wash
[12 empty] | ROCK-WHI | Prep Blank |  | <0.001 | <0.001 | <0.02 | <0.01 | <2 | <0.001 | <0.001 | 0.06 | 2.1 | <0.02 | 0.02 | <0.001 | <0.01 | <0.01 | 1.64 | 0.04 | <0.001 | 0.5 | 7.34 | 3.59 | 1.67 | <0.01 | <0.05 | 0.006
[12 empty] | ROCK-WHI | Prep Blank |  | <0.001 | <0.001 | <0.02 | <0.01 | <2 | <0.001 | <0.001 | 0.06 | 2.18 | <0.02 | 0.02 | <0.001 | <0.01 | <0.01 | 1.74 | 0.04 | <0.001 | 0.47 | 7.43 | 3.54 | 1.73 | <0.01 | <0.05 | <0.005