## WH20216902
WH20216902 - Finalized
CLIENT : "NUF - Stratabound Minerals Corp."
# of SAMPLES : 156
DATE RECEIVED : 2020-09-29 DATE FINALIZED : 2020-11-13
PROJECT : "CULVERT"
CERTIFICATE COMMENTS : ""
PO NUMBER : "Lot#1" | [13 empty] | Original Assays WH20165151
| Au-SCR24 | Au-SCR24 | Au-SCR24 | Au-SCR24 | Au-SCR24 | Au-SCR24 | Au-AA26 | Au-AA26D | Au-GRA22 | Au-GRA22d |  |  |  | Original Assay Report |  | Duplicates | ME-MS41
SAMPLE | Au Total (+)(-) Combined | Au (+) Fraction | Au (-) Fraction | Au (+) mg | WT. + Frac Entire | WT. - Frac Entire | Au | Au | Au | Au | SAMPLE NO. | UTM 83 Z9N East | UTM 83 Z9N North | Au-AA26 | over-limit by Au-GRA22 | Au-SCR24 Total (+)(-) Combined | ME-MS41
DESCRIPTION | ppm | ppm | ppm | mg | g | g | ppm | ppm | ppm | ppm |  |  |  | Au g/t | Au g/t | Au g/t | Ag g/t
R322506 | <0.05 | <0.05 | 0.05 | <0.001 | 28.85 | 949.5 | 0.04 | 0.05 |  |  | R322506 | not in float train area |  | 0.04 |  | <0.05 | 1.19 | not in float train area
R322518 | 2.16 | 11.55 | 1.69 | 0.558 | 48.21 | 954.7 | 1.62 | 1.75 |  |  | R322518 | 531588 | 6868452 | 2.32 |  | 2.16 | 1.05
R322520 | 1.45 | 10.75 | 1.22 | 0.262 | 24.43 | 974.9 | 1.02 | 1.41 |  |  | R322520 | 531593 | 6868432 | 1.17 |  | 1.45 | 0.44
R322522 | 0.25 | 0.25 | 0.26 | 0.005 | 20.05 | 959 | 0.25 | 0.26 |  |  | R322522 | 531585 | 6868464 | 0.26 |  | 0.25 | 0.3
R322523 | 13.85 | 91.3 | 10.9 | 3.314 | 36.29 | 948.2 | 11 | 10.8 |  |  | R322523 | 531487 | 6868559 | 12.2 |  | 13.85 | 0.81
R322524 | 41.8 | 705 | 33.3 | 3.982 | 5.65 | 443.3 | 34.3 | 32.3 |  |  | R322524 | 531359 | 6868616 | 45.7 |  | 41.8 | 1.03
R322525 | 2.23 | 18.55 | 1.54 | 0.749 | 40.38 | 949.2 | 1.57 | 1.5 |  |  | R322525 | 531532 | 6868526 | 1.51 |  | 2.23 | 0.76
R322530 | 92.9 | 478 | 81.5 | 14.088 | 29.49 | 995.3 | 82.2 | 80.7 |  |  | R322530 | 531539 | 6868521 | 78 |  | 92.9 | 2.52
R322531 | 26.6 | 271 | 19.5 | 7.646 | 28.16 | 970 | 19.85 | 19.1 |  |  | R322531 | 531540 | 6868520 | 26.1 |  | 26.6 | 0.83
R322532 | 147 | 2360 | 75 | 73.578 | 31.21 | 960.5 | 77.6 | 72.4 |  |  | R322532 | 531540 | 6868520 | >100 | 157 | 147 | 4.81
R322534 | 0.94 | 0.92 | 0.94 | 0.025 | 27.21 | 950.4 | 0.81 | 1.07 |  |  | R322534 | 531561 | 6868497 | 0.86 |  | 0.94 | 0.5
R322542 | 0.14 | 0.11 | 0.14 | 0.002 | 18.03 | 592.9 | 0.14 | 0.14 |  |  | R322542 | not in float train area |  | 0.09 |  | 0.14 | 0.72 | not in float train area
R322546 | 5.16 | 14.55 | 4.8 | 0.553 | 38 | 981.9 | 4.44 | 5.15 |  |  | R322546 | 531431 | 6868611 | 5.64 |  | 5.16 | 0.5
R322548 | 4.42 | 25.2 | 3.65 | 0.875 | 34.66 | 934.2 | 3.37 | 3.93 |  |  | R322548 | 531424 | 6868614 | 6.79 |  | 4.42 | 0.14
R322550 | 1.7 | 8.54 | 1.63 | 0.09 | 10.53 | 979.9 | 1.66 | 1.59 |  |  | R322550 | 531417 | 6868631 | 1.8 |  | 1.7 | 0.14
R322551 | 155 | 1355 | 119.5 | 37.892 | 27.94 | 941.3 | >100 | >100 | 122 | 116.5 | R322551 | 531414 | 6868638 | >100 | 157 | 155 | 5.73
R322552 | 3.65 | 6.7 | 3.43 | 0.207 | 30.88 | 412.6 | 3.4 | 3.45 |  |  | R322552 | 531401 | 6868656 | 3.02 |  | 3.65 | 0.2
R322553 | 3.75 | 31.8 | 2.82 | 0.798 | 25.11 | 755.5 | 2.9 | 2.74 |  |  | R322553 | 531413 | 6868694 | 2.73 |  | 3.75 | 0.27
R322554 | 17.1 | 206 | 12.8 | 4.669 | 22.71 | 1001 | 12.7 | 12.9 |  |  | R322554 | 531409 | 6868687 | 18.9 |  | 17.1 | 0.96
R322555 | 10.45 | 72.4 | 7.77 | 2.288 | 31.59 | 725.8 | 7.74 | 7.79 |  |  | R322555 | 531407 | 6868677 | 11.4 |  | 10.45 | 0.47
R322556 | 16.55 | 169 | 12.25 | 2.719 | 16.09 | 568.3 | 12.35 | 12.15 |  |  | R322556 | 531405 | 6868668 | 17.35 |  | 16.55 | 0.89
R322557 | 1.02 | 8.17 | 0.89 | 0.153 | 18.73 | 1018.5 | 0.92 | 0.85 |  |  | R322557 | 531401 | 6868659 | 1.06 |  | 1.02 | 0.09
R322558 | 5.11 | 5.91 | 5.08 | 0.23 | 38.9 | 907.2 | 5.12 | 5.03 |  |  | R322558 | 531388 | 6868637 | 5.27 |  | 5.11 | 0.34
R322559 | 5.99 | 22 | 5.18 | 1.044 | 47.49 | 928.7 | 5.1 | 5.25 |  |  | R322559 | 531378 | 6868634 | 7.68 |  | 5.99 | 0.8
R322560 | 8.93 | 60.8 | 8.24 | 0.612 | 10.07 | 750.6 | 8.22 | 8.25 |  |  | R322560 | 531381 | 6868636 | 7.44 |  | 8.93 | 0.75
R322565 | 7.88 | 14.7 | 7.58 | 0.629 | 42.84 | 986.8 | 7.79 | 7.37 |  |  | R322565 | 531370 | 6868676 | 8.44 |  | 7.88 | 0.89
R322566 | 9.54 | 21.7 | 8.59 | 0.834 | 38.38 | 490.5 | 8.49 | 8.68 |  |  | R322566 | 531377 | 6868660 | 9.33 |  | 9.54 | 0.72
R322569 | 7.54 | 34.1 | 6.4 | 1.309 | 38.35 | 888 | 6.59 | 6.2 |  |  | R322569 | 531337 | 6868671 | 6.56 |  | 7.54 | 0.38
R322578 | 2.86 | 32.3 | 2.37 | 0.402 | 12.43 | 747.9 | 2.41 | 2.33 |  |  | R322578 | 531364 | 6868714 | 2.84 |  | 2.86 | 1.53
R322580 | 7.04 | 23.2 | 6.71 | 0.376 | 16.23 | 797 | 6.6 | 6.82 |  |  | R322580 | 531352 | 6868705 | 6.92 |  | 7.04 | 0.35
R322581 | 2.19 | 14.65 | 1.61 | 0.645 | 44.02 | 945.4 | 1.63 | 1.59 |  |  | R322581 | 531345 | 6868704 | 2.24 |  | 2.19 | 0.28
R322582 | 5.33 | 2.98 | 5.44 | 0.13 | 43.63 | 908.9 | 5.33 | 5.55 |  |  | R322582 | 531336 | 6868701 | 5.1 |  | 5.33 | 0.53
R322583 | 13.95 | 320 | 9.43 | 3.433 | 10.72 | 730.1 | 9.5 | 9.36 |  |  | R322583 | 531322 | 6868703 | 13.65 |  | 13.95 | 0.43
R322584 | 3.89 | 24.3 | 3.2 | 0.752 | 30.94 | 920.9 | 3.31 | 3.09 |  |  | R322584 | 531316 | 6868707 | 4.17 |  | 3.89 | 0.21
R322587 | 320 | 3460 | 204 | 84.272 | 24.33 | 655.6 | >100 | >100 | 179.5 | 234 | R322587 | 531472 | 6868571 |  | 306 | 320 | 9.79
R322597 | 0.58 | 0.63 | 0.58 | 0.017 | 27.12 | 459.7 | 0.59 | 0.57 |  |  | R322597 | not in float train area |  | 0.54 |  | 0.58 | 0.14 | not in float train area
R322610 | 25.2 | 182.5 | 21.9 | 2.039 | 11.17 | 528.5 | 21.9 | 21.8 |  |  | R322610 | 531539 | 6868523 | 25.9 |  | 25.2 | 1.85
R322611 | 7.82 | 94.9 | 5.17 | 2.704 | 28.49 | 932.9 | 4.83 | 5.5 |  |  | R322611 | 531542 | 6868516 | 10 |  | 7.82 | 1.33
R322612 | 0.45 | 0.24 | 0.46 | 0.004 | 16.88 | 856.3 | 0.47 | 0.44 |  |  | R322612 | 531560 | 6868500 | 0.4 |  | 0.45 | 0.67
R322622 | 5.96 | 36.1 | 4.94 | 1.024 | 28.37 | 840.4 | 4.84 | 5.04 |  |  | R322622 | 531330 | 6868708 | 5.01 |  | 5.96 | 0.11
R322623 | 118 | 1590 | 56.5 | 56.897 | 35.83 | 855.6 | 55.2 | 57.7 |  |  | R322623 | 531533 | 6868526 | >100 | 139 | 118 | 5.61
R322630 | 2.72 | 12.1 | 2.26 | 0.563 | 46.62 | 928.3 | 2.36 | 2.15 |  |  | R322630 | 531058 | 6868947 | 2.3 |  | 2.72 | 0.18
R322631 | 1.97 | 1.17 | 2.01 | 0.057 | 48.52 | 947 | 1.9 | 2.12 |  |  | R322631 | 531054 | 6868945 | 1.35 |  | 1.97 | 0.06
R322632 | 44.6 | 568 | 25.3 | 20.769 | 36.6 | 990.8 | 25.2 | 25.4 |  |  | R322632 | 531056 | 6868967 | 48.1 |  | 44.6 | 1.32
R322645 | 0.36 | 1.01 | 0.35 | 0.013 | 12.89 | 824.7 | 0.36 | 0.34 |  |  | R322645 | not in float train area |  | 0.33 |  | 0.36 | 0.97 | not in float train area
R322757 | 9.28 | 216 | 2.74 | 6.774 | 31.41 | 990.1 | 2.73 | 2.74 |  |  | R322757 | 531605 | 6868438 | 4.35 |  | 9.28 | 0.22
average: | 25.89578

## Sheet1
Original Assays WH20165151
|  |  |  | Original Assay Procedures |  | Duplicates Procedures | Silver Assay
|  | UTM 83 Z9N Coordinates |  | Au-AA26 | >100 g/t Au over-limit by Au-GRA22 | Au-SCR24 Total (+)(-) Combined | ME-MS41
Sample No. | Sample Type | East | North | Au g/t | Au g/t | Au g/t | Ag g/t
R322518 | subcrop | 531588 | 6868452 | 2.32 |  | 2.16 | 1.05
R322522 | float | 531585 | 6868464 | 0.26 |  | 0.25 | 0.3
R322523 | float | 531487 | 6868559 | 12.2 |  | 13.85 | 0.81
R322524 | float | 531359 | 6868616 | 45.7 |  | 41.8 | 1.03
R322525 | float | 531532 | 6868526 | 1.51 |  | 2.23 | 0.76
R322530 | float | 531539 | 6868521 | 78 |  | 92.9 | 2.52
R322531 | float | 531540 | 6868520 | 26.1 |  | 26.6 | 0.83
R322532 | float | 531540 | 6868520 | >100 | 157 | 147 | 4.81
R322534 | float | 531561 | 6868497 | 0.86 |  | 0.94 | 0.5
R322546 | float | 531431 | 6868611 | 5.64 |  | 5.16 | 0.5
R322548 | float | 531424 | 6868614 | 6.79 |  | 4.42 | 0.14
R322550 | float | 531417 | 6868631 | 1.8 |  | 1.7 | 0.14
R322551 | float | 531414 | 6868638 | >100 | 157 | 155 | 5.73
R322552 | subcrop | 531401 | 6868656 | 3.02 |  | 3.65 | 0.2
R322553 | float | 531413 | 6868694 | 2.73 |  | 3.75 | 0.27
R322554 | float | 531409 | 6868687 | 18.9 |  | 17.1 | 0.96
R322555 | float | 531407 | 6868677 | 11.4 |  | 10.45 | 0.47
R322556 | float | 531405 | 6868668 | 17.35 |  | 16.55 | 0.89
R322557 | float | 531401 | 6868659 | 1.06 |  | 1.02 | 0.09
R322558 | subcrop | 531388 | 6868637 | 5.27 |  | 5.11 | 0.34
R322559 | float | 531378 | 6868634 | 7.68 |  | 5.99 | 0.8
R322560 | float | 531381 | 6868636 | 7.44 |  | 8.93 | 0.75
R322565 | float | 531370 | 6868676 | 8.44 |  | 7.88 | 0.89
R322566 | float | 531377 | 6868660 | 9.33 |  | 9.54 | 0.72
R322569 | float | 531337 | 6868671 | 6.56 |  | 7.54 | 0.38
R322578 | float | 531364 | 6868714 | 2.84 |  | 2.86 | 1.53
R322580 | float | 531352 | 6868705 | 6.92 |  | 7.04 | 0.35
R322581 | float | 531345 | 6868704 | 2.24 |  | 2.19 | 0.28
R322582 | float | 531336 | 6868701 | 5.1 |  | 5.33 | 0.53
R322583 | float | 531322 | 6868703 | 13.65 |  | 13.95 | 0.43
R322584 | float | 531316 | 6868707 | 4.17 |  | 3.89 | 0.21
R322587 | float | 531472 | 6868571 |  | 306 | 320 | 9.79
R322610 | float | 531539 | 6868523 | 25.9 |  | 25.2 | 1.85
R322611 | float | 531542 | 6868516 | 10 |  | 7.82 | 1.33
R322612 | subcrop | 531560 | 6868500 | 0.4 |  | 0.45 | 0.67
R322622 | subcrop | 531330 | 6868708 | 5.01 |  | 5.96 | 0.11
R322623 | float | 531533 | 6868526 | >100 | 139 | 118 | 5.61
R322630 | float | 531058 | 6868947 | 2.3 |  | 2.72 | 0.18
R322631 | float | 531054 | 6868945 | 1.35 |  | 1.97 | 0.06
R322632 | float | 531056 | 6868967 | 48.1 |  | 44.6 | 1.32
R322757 | float | 531605 | 6868438 | 4.35 |  | 9.28 | 0.22
[5 empty] | 28.5778 | 28.36049