## qryDVYCHEMRock
[10 empty] | WGHT | MA300 | MA300 | MA300 | MA300 | MA300 | MA300 | MA300 | MA300 | MA300 | MA300 | MA300 | MA300 | MA300 | MA300 | MA300 | MA300 | MA300 | MA300 | MA300 | MA300 | MA300 | MA300 | MA300 | MA300 | MA300 | MA300 | MA300 | MA300 | MA300 | MA300 | MA300 | MA300 | MA300 | MA300 | MA300
[10 empty] | Wgt | Mo | Cu | Pb | Zn | Ag | Ni | Co | Mn | Fe | As | U | Th | Sr | Cd | Sb | Bi | V | Ca | P | La | Cr | Mg | Ba | Ti | Al | Na | K | W | Zr | Sn | Y | Nb | Be | Sc | S
[8 empty] | 1.7852 |  | KG | PPM | PPM | PPM | PPM | PPM | PPM | PPM | PPM | % | PPM | PPM | PPM | PPM | PPM | PPM | PPM | PPM | % | % | PPM | PPM | % | PPM | % | % | % | % | PPM | PPM | PPM | PPM | PPM | PPM | PPM | %
[10 empty] | 0.01 | 2 | 2 | 5 | 2 | 0.5 | 2 | 2 | 5 | 0.01 | 5 | 20 | 2 | 2 | 0.4 | 5 | 5 | 2 | 0.01 | 0.002 | 2 | 2 | 0.01 | 1 | 0.01 | 0.01 | 0.01 | 0.01 | 4 | 2 | 2 | 2 | 2 | 1 | 1 | 0.1
SampleNum | Sampler | Easting | Northing | EastNorthDatum | R_SampleType | R_Lithology | R_Colour | V2O5% | Zn%
1478859 | MartyHuber | 441267.53 | 7414322.7 | UTMZ8N_WGS84 | FloatGrab | Shale | Black | 0.1226% | 0.0007% | 1.44 | 22 | 34 | 7 | 7 | <0.5 | 23 | <2 | 23 | 0.54 | 10 | <20 | <2 | 46 | <0.4 | 7 | <5 | 687 | 0.02 | 0.013 | 6 | 20 | 0.09 | 880 | 0.06 | 1.26 | 0.03 | 0.44 | <4 | 19 | <2 | 4 | <2 | <1 | 3 | 0.2
1478860 | MartyHuber | 443668.29 | 7424804.49 | UTMZ8N_WGS84 | OutcropChip | Shale | Black | 0.1941% | 0.0746% | 1.23 | 87 | 48 | 13 | 746 | 1.2 | 277 | 4 | 58 | 1.26 | 24 | 21 | 3 | 101 | 18.1 | 13 | <5 | 1087 | 1.76 | 0.024 | 17 | 70 | 0.93 | 195 | 0.14 | 2.86 | 0.09 | 1.25 | <4 | 63 | <2 | 27 | 8 | 2 | 6 | 0.3
1478861 | MartyHuber | 443685.07 | 7424803.92 | UTMZ8N_WGS84 | OutcropChip | Shale | Black | 0.3215% | 0.072% | 1.09 | 69 | 95 | 11 | 720 | 2.2 | 205 | 3 | 40 | 1.32 | 42 | 23 | 3 | 97 | 19.2 | 26 | <5 | 1801 | 0.81 | 0.028 | 15 | 81 | 0.52 | 275 | 0.13 | 2.43 | 0.07 | 1.01 | <4 | 58 | <2 | 29 | 6 | 2 | 5 | 0.3
1478862 | MartyHuber | 443699.03 | 7424817.01 | UTMZ8N_WGS84 | OutcropChip | Shale | Black | 0.2524% | 0.1023% | 1.33 | 103 | 84 | 10 | 1023 | 1.2 | 217 | <2 | 58 | 0.93 | 33 | 27 | <2 | 196 | 57.8 | 14 | <5 | 1414 | 2.51 | 0.022 | 12 | 67 | 0.81 | 145 | 0.11 | 2.13 | 0.05 | 0.92 | <4 | 73 | <2 | 34 | 8 | 2 | 4 | 0.5
1478863 | MartyHuber | 443710.25 | 7424824.47 | UTMZ8N_WGS84 | OutcropChip | Shale | Black | 0.2574% | 0.2371% | 1.65 | 53 | 85 | 13 | 2371 | 1.4 | 478 | 8 | 91 | 0.8 | 31 | 24 | <2 | 330 | 27.8 | 16 | <5 | 1442 | 3.74 | 0.023 | 10 | 62 | 0.88 | 117 | 0.1 | 1.95 | 0.04 | 0.83 | <4 | 50 | <2 | 31 | 6 | 2 | 5 | 0.7
1478864 | MartyHuber | 443723.93 | 7424836.79 | UTMZ8N_WGS84 | OutcropChip | Shale | Black | 0.2214% | 0.1186% | 1.47 | 95 | 55 | 8 | 1186 | 1.2 | 340 | 5 | 80 | 0.94 | 25 | 26 | <2 | 263 | 19.6 | 12 | <5 | 1240 | 2.18 | 0.055 | 11 | 64 | 0.87 | 132 | 0.1 | 1.91 | 0.04 | 0.81 | <4 | 46 | <2 | 26 | 6 | 2 | 5 | 0.5
1478865 | MartyHuber | 443737.13 | 7424847.11 | UTMZ8N_WGS84 | OutcropChip | Shale | Black | 0.2444% | 0.1114% | 1.57 | 48 | 93 | 11 | 1114 | 1.7 | 242 | 5 | 79 | 1.44 | 43 | 23 | <2 | 333 | 21.8 | 21 | <5 | 1369 | 4.19 | 0.037 | 9 | 63 | 0.58 | 76 | 0.1 | 2.27 | 0.04 | 0.9 | <4 | 69 | <2 | 37 | 6 | 2 | 5 | 1.4
1478866 | MartyHuber | 443752.67 | 7424848.24 | UTMZ8N_WGS84 | OutcropChip | Shale | Black | 0.3463% | 0.0301% | 1.84 | 37 | 466 | 34 | 301 | 1.8 | 85 | <2 | 55 | 2.8 | 62 | 20 | <2 | 585 | 14.8 | 44 | <5 | 1940 | 5.32 | 1.337 | 11 | 30 | 0.35 | 64 | 0.14 | 2.82 | 0.03 | 0.83 | <4 | 15 | <2 | 34 | 13 | 2 | 2 | 2.1
1478867 | MartyHuber | 443762.1 | 7424853.62 | UTMZ8N_WGS84 | OutcropChip | Shale | Black | 0.1773% | 0.0652% | 1.52 | 49 | 55 | 12 | 652 | 1.1 | 172 | 5 | 185 | 1.18 | 24 | 21 | 3 | 412 | 9.5 | 10 | <5 | 993 | 6.68 | 0.07 | 11 | 61 | 2.82 | 93 | 0.14 | 2.8 | 0.07 | 1.24 | <4 | 61 | <2 | 36 | 9 | 2 | 7 | 0.9
1478869 | MartyHuber | 443771.89 | 7424866.13 | UTMZ8N_WGS84 | OutcropChip | Shale | Black | 0.1569% | 0.0647% | 1.41 | 52 | 55 | 8 | 647 | 0.8 | 236 | 6 | 130 | 1.03 | 20 | 26 | 3 | 572 | 8.6 | 11 | <5 | 879 | 6.74 | 0.031 | 20 | 62 | 1.69 | 1185 | 0.14 | 2.86 | 0.07 | 1.23 | <4 | 59 | <2 | 40 | 6 | 2 | 6 | <0.1
1478870 | MartyHuber | 443766.22 | 7424877.4 | UTMZ8N_WGS84 | OutcropChip | Shale | Black | 0.1633% | 0.0568% | 1.33 | 67 | 55 | 10 | 568 | 0.9 | 216 | 5 | 126 | 1.14 | 22 | 26 | 3 | 457 | 9.9 | 10 | <5 | 915 | 5.43 | 0.039 | 23 | 63 | 1.79 | 1418 | 0.15 | 3.1 | 0.1 | 1.32 | <4 | 65 | <2 | 37 | 7 | 2 | 6 | <0.1
1478871 | MartyHuber | 443740.05 | 7424918.97 | UTMZ8N_WGS84 | OutcropChip | Shale | Black | 0.1478% | 0.1004% | 1.49 | 32 | 88 | 9 | 1004 | 0.9 | 130 | 3 | 126 | 0.49 | 21 | 23 | <2 | 1812 | 44.3 | 14 | <5 | 828 | 12.46 | 0.025 | 16 | 36 | 1.04 | 219 | 0.06 | 1.37 | 0.02 | 0.49 | <4 | 83 | <2 | 36 | 5 | 1 | 3 | 0.3
1478872 | MartyHuber | 443732.44 | 7424916.67 | UTMZ8N_WGS84 | OutcropChip | Shale | Black | 0.2931% | 0.1637% | 1.44 | 81 | 101 | 13 | 1637 | 1.8 | 305 | 6 | 92 | 1.21 | 43 | 28 | <2 | 416 | 25.7 | 20 | <5 | 1642 | 5.04 | 0.041 | 13 | 80 | 0.88 | 90 | 0.13 | 2.58 | 0.05 | 1.04 | <4 | 69 | <2 | 39 | 7 | 2 | 6 | 1.2
1478873 | MartyHuber | 443716.9 | 7424905.18 | UTMZ8N_WGS84 | OutcropChip | Shale | Black | 0.3394% | 0.0692% | 1.14 | 64 | 107 | 33 | 692 | 2.1 | 131 | <2 | 20 | 2.49 | 53 | 25 | <2 | 248 | 10.5 | 34 | <5 | 1901 | 0.75 | 0.155 | 14 | 47 | 0.21 | 136 | 0.12 | 2.72 | 0.04 | 1.01 | <4 | 86 | <2 | 25 | 11 | 4 | 4 | 1.3