## Results
Report Number: A20-10250
Report Date: 17/9/2020
Analyte Symbol | F | Al | As | B | Ba | Be | Bi | Ca | Cd | Ce | Co | Cr | Cs | Cu | Dy | Er | Eu | Fe | Ga | Gd | Ge | Ho | Hf | In | K | La | Li | Mg | Mn | Mo | Nb | Nd | Ni | Pb | Pr | Rb | S | Sb | Se | Si | Sm | Sn | Sr | Ta | Tb | Te | Th | Ti | Tl | Tm | U | V | W | Y | Yb | Zn
Unit Symbol | % | % | ppm | ppm | ppm | ppm | ppm | % | ppm | ppm | ppm | ppm | ppm | ppm | ppm | ppm | ppm | % | ppm | ppm | ppm | ppm | ppm | ppm | % | ppm | ppm | % | ppm | ppm | ppm | ppm | ppm | ppm | ppm | ppm | % | ppm | ppm | % | ppm | ppm | ppm | ppm | ppm | ppm | ppm | % | ppm | ppm | ppm | ppm | ppm | ppm | ppm | ppm
Detection Limit | 0.01 | 0.01 | 5 | 10 | 3 | 3 | 2 | 0.01 | 2 | 0.8 | 0.2 | 30 | 0.1 | 2 | 0.3 | 0.1 | 0.1 | 0.05 | 0.2 | 0.1 | 0.7 | 0.2 | 10 | 0.2 | 0.1 | 0.4 | 3 | 0.01 | 3 | 1 | 2.4 | 0.4 | 10 | 0.8 | 0.1 | 0.4 | 0.01 | 2 | 8 | 0.01 | 0.1 | 0.5 | 3 | 0.2 | 0.1 | 6 | 0.1 | 0.01 | 0.1 | 0.1 | 0.1 | 5 | 0.7 | 0.1 | 0.1 | 30
Analysis Method | FUS-ISE | FUS-Na2O2 | FUS-MS-Na2O2 | FUS-MS-Na2O2 | FUS-MS-Na2O2 | FUS-MS-Na2O2 | FUS-MS-Na2O2 | FUS-Na2O2 | FUS-MS-Na2O2 | FUS-MS-Na2O2 | FUS-MS-Na2O2 | FUS-MS-Na2O2 | FUS-MS-Na2O2 | FUS-MS-Na2O2 | FUS-MS-Na2O2 | FUS-MS-Na2O2 | FUS-MS-Na2O2 | FUS-Na2O2 | FUS-MS-Na2O2 | FUS-MS-Na2O2 | FUS-MS-Na2O2 | FUS-MS-Na2O2 | FUS-MS-Na2O2 | FUS-MS-Na2O2 | FUS-Na2O2 | FUS-MS-Na2O2 | FUS-MS-Na2O2 | FUS-Na2O2 | FUS-MS-Na2O2 | FUS-MS-Na2O2 | FUS-MS-Na2O2 | FUS-MS-Na2O2 | FUS-MS-Na2O2 | FUS-MS-Na2O2 | FUS-MS-Na2O2 | FUS-MS-Na2O2 | FUS-Na2O2 | FUS-MS-Na2O2 | FUS-MS-Na2O2 | FUS-Na2O2 | FUS-MS-Na2O2 | FUS-MS-Na2O2 | FUS-MS-Na2O2 | FUS-MS-Na2O2 | FUS-MS-Na2O2 | FUS-MS-Na2O2 | FUS-MS-Na2O2 | FUS-Na2O2 | FUS-MS-Na2O2 | FUS-MS-Na2O2 | FUS-MS-Na2O2 | FUS-MS-Na2O2 | FUS-MS-Na2O2 | FUS-MS-Na2O2 | FUS-MS-Na2O2 | FUS-MS-Na2O2
SWI-20-1 | 0.05 | 6.12 | 33 | 50 | 671 | 13 | < 2 | 1.92 | < 2 | 132 | 15.3 | 220 | 6.2 | 39 | 18.5 | 11.6 | 1.3 | 4.93 | 14.5 | 15.7 | 2 | 4.3 | 10 | < 0.2 | 1.4 | 70.6 | 56 | 1.1 | 1150 | 3 | 29.6 | 70.3 | 70 | 28.1 | 17.3 | 79.1 | 0.04 | 2 | 44 | 27.8 | 14.4 | 8.4 | 189 | 3.3 | 3.3 | < 6 | 27.9 | 0.52 | 0.6 | 1.9 | 26.1 | 116 | 3.9 | 119 | 10.6 | 160
SWI-20-2 | 0.01 | 8.3 | < 5 | < 10 | 1740 | < 3 | < 2 | 2.29 | < 2 | 10.9 | 3.1 | 100 | 0.5 | 4 | 1 | 0.5 | 1 | 1.57 | 20.3 | 0.8 | 1.1 | 0.3 | < 10 | < 0.2 | 1.6 | 5.2 | 16 | 0.45 | 378 | 2 | 5.7 | 6.2 | 30 | 10.1 | 1.7 | 39.9 | < 0.01 | < 2 | 30 | > 30.0 | 1.3 | 5.2 | 694 | 0.5 | 0.1 | < 6 | 1.2 | 0.13 | 0.2 | 0.1 | 0.5 | 35 | 1.3 | 5.7 | 1.2 | 40
SWI-20-3 | 0.02 | 6.72 | 7 | 40 | 887 | < 3 | < 2 | 0.17 | < 2 | 55 | 7.3 | 110 | 5.6 | 15 | 2.2 | 1.6 | 1.1 | 2.11 | 15.9 | 3.4 | 1.8 | 0.5 | < 10 | < 0.2 | 2.6 | 29.8 | 24 | 0.38 | 358 | < 1 | 11.9 | 20.4 | 70 | 29.2 | 6.3 | 116 | < 0.01 | < 2 | < 8 | > 30.0 | 3.9 | 2.7 | 55 | 1.5 | 0.4 | < 6 | 12.2 | 0.27 | 0.7 | 0.2 | 2 | 39 | 2 | 17.3 | 1.9 | 60
SWI-20-4 | 0.02 | 1.29 | 23 | 70 | 250 | < 3 | < 2 | < 0.01 | < 2 | 16.3 | 2.1 | 240 | 1.6 | 40 | 1.3 | 0.9 | 0.3 | 1.39 | 4.5 | 1.2 | 2.4 | 0.3 | < 10 | < 0.2 | 0.7 | 10.5 | 9 | 0.12 | 61 | 29 | 6.6 | 9.1 | 30 | 25 | 2.6 | 25.9 | 0.08 | 7 | 15 | > 30.0 | 1.6 | 3.9 | 37 | 1.1 | 0.2 | < 6 | 2.5 | 0.12 | < 0.1 | < 0.1 | 3.9 | 118 | 1.6 | 8.7 | 1.3 | < 30
SWI-20-5 | 0.02 | 3.57 | < 5 | < 10 | 412 | < 3 | < 2 | 2.24 | < 2 | 32.6 | 3.9 | 210 | 2.1 | 9 | 2.4 | 1.2 | 0.7 | 0.99 | 9 | 2.7 | 1.3 | 0.5 | < 10 | < 0.2 | 1.9 | 19.5 | 19 | 0.96 | 389 | 20 | 7.2 | 16.9 | 50 | 7 | 4.2 | 64.8 | < 0.01 | < 2 | < 8 | > 30.0 | 2.2 | 5 | 102 | 1.2 | 0.4 | < 6 | 6.1 | 0.17 | 0.3 | 0.2 | 3.5 | 110 | 0.8 | 12.9 | 1.5 | < 30
SWI-20-6 | 0.02 | 6.15 | 14 | 30 | 866 | 4 | < 2 | 2.72 | < 2 | 80.7 | 14.2 | 200 | 2.3 | 27 | 8.6 | 5.2 | 1.3 | 3.74 | 15.6 | 7.1 | 2 | 1.8 | 10 | < 0.2 | 1.4 | 46.3 | 25 | 1.2 | 799 | < 1 | 26 | 38.2 | 50 | 17.2 | 11.2 | 55.6 | 0.02 | < 2 | 38 | > 30.0 | 8.5 | 4 | 328 | 2.9 | 1.3 | < 6 | 15.5 | 0.58 | 0.4 | 0.8 | 9.1 | 123 | 7.2 | 51.1 | 5.1 | 100
SWI-20-7 | < 0.01 | 6.97 | 434 | < 10 | 529 | 3 | < 2 | 0.38 | < 2 | 31.5 | 0.4 | 100 | 2.7 | 10 | 4 | 2.7 | 0.2 | 0.56 | 16.7 | 3.2 | 1.4 | 0.9 | < 10 | < 0.2 | 3.8 | 16.7 | 13 | 0.04 | 74 | < 1 | 15.7 | 13.4 | 10 | 37.7 | 3.8 | 176 | 0.05 | 3 | < 8 | > 30.0 | 2.9 | 6.1 | 101 | 2.1 | 0.7 | < 6 | 19.4 | 0.03 | 1.3 | 0.4 | 6.1 | < 5 | 3.4 | 24.7 | 3 | < 30
SWI-20-8 | < 0.01 | 0.72 | 15 | < 10 | 213 | < 3 | < 2 | < 0.01 | < 2 | 10 | < 0.2 | 90 | 0.7 | 7 | 0.6 | 0.2 | 0.2 | 0.19 | 3.6 | 0.7 | 1.5 | < 0.2 | < 10 | < 0.2 | 0.4 | 3.9 | 14 | 0.05 | 18 | < 1 | 3.9 | 3 | 30 | 7.1 | 1.1 | 18 | < 0.01 | < 2 | < 8 | > 30.0 | 0.5 | 2.5 | 20 | 1.1 | 0.2 | 10 | 0.9 | 0.04 | 0.1 | 0.1 | 0.3 | 13 | 1 | 2 | 0.7 | < 30
SWI-20-9 | 0.01 | 0.38 | 6 | < 10 | 254 | < 3 | < 2 | 0.31 | < 2 | 4 | 0.4 | 110 | 0.4 | 55 | 0.4 | < 0.1 | 0.1 | 0.66 | 1.9 | 0.4 | 1.7 | < 0.2 | < 10 | < 0.2 | 0.2 | 2.1 | 6 | 0.07 | 261 | 2 | 2.8 | 2.5 | 40 | 20.2 | 0.5 | 8.5 | 0.06 | < 2 | 15 | > 30.0 | 0.5 | 4.6 | 50 | 0.8 | < 0.1 | 11 | 0.5 | 0.02 | < 0.1 | < 0.1 | 0.4 | 18 | 1 | 2.1 | 0.8 | 70
SWI-20-10 | 0.04 | 5.99 | 34 | 40 | 730 | 4 | < 2 | 2.68 | < 2 | 131 | 14.2 | 230 | 2.8 | 30 | 10.3 | 5.5 | 1.5 | 5.78 | 18.8 | 10.3 | 2.1 | 2.4 | 20 | 0.3 | 1.3 | 78.9 | 29 | 1.52 | 1280 | < 1 | 43 | 57.8 | 70 | 15.5 | 16.4 | 55.6 | 0.02 | < 2 | < 8 | > 30.0 | 9.9 | 36.5 | 257 | 5.6 | 1.8 | < 6 | 34.4 | 0.7 | 0.3 | 1.1 | 15.9 | 165 | 6.2 | 66.3 | 7.1 | 110
SWI-20-11 | < 0.01 | 8.41 | < 5 | < 10 | 1700 | < 3 | < 2 | 2.54 | < 2 | 15.7 | 4.2 | 90 | 0.8 | 6 | 1.2 | 0.8 | 1 | 1.8 | 19.7 | 1.5 | 1 | < 0.2 | < 10 | < 0.2 | 1.3 | 9.1 | 13 | 0.54 | 370 | < 1 | 6.5 | 8.6 | 20 | 11.2 | 1.8 | 34.5 | < 0.01 | < 2 | 15 | > 30.0 | 2 | 1.2 | 735 | 0.9 | 0.2 | 9 | 1.8 | 0.16 | 0.2 | < 0.1 | 0.7 | 45 | < 0.7 | 7.1 | 0.6 | 40
SWI-20-12 | 0.29 | 6.58 | 10 | < 10 | 22 | 10 | < 2 | 0.42 | < 2 | 150 | < 0.2 | 120 | 16.9 | 6 | 17.4 | 11.9 | < 0.1 | 1.04 | 34.8 | 14 | 3 | 3.9 | < 10 | < 0.2 | 4.1 | 81.7 | 186 | 0.02 | 134 | 2 | 78.8 | 58.6 | 30 | 33.8 | 16.9 | 623 | 0.03 | < 2 | < 8 | > 30.0 | 13.1 | 6.9 | 18 | 8.7 | 2.4 | < 6 | 73 | 0.05 | 3.4 | 1.8 | 19.7 | < 5 | 6.9 | 117 | 11.7 | 30
SWI-20-13 | < 0.01 | 2.12 | 9 | 20 | 239 | < 3 | < 2 | 0.2 | < 2 | 29.7 | 1.4 | 110 | 0.9 | 9 | 1.5 | 0.8 | 0.6 | 0.77 | 5.5 | 1.8 | 1.3 | 0.3 | < 10 | < 0.2 | 0.8 | 15.9 | 8 | 0.1 | 354 | < 1 | 7.3 | 10.9 | 20 | 24.4 | 3.5 | 32.1 | 0.04 | < 2 | < 8 | > 30.0 | 2.2 | 4.3 | 37 | 1.5 | 0.3 | < 6 | 5.8 | 0.16 | 0.2 | 0.1 | 1.1 | 19 | 1.9 | 9.4 | 1.3 | < 30
SWI-20-14 | < 0.01 | 0.6 | < 5 | < 10 | 71 | < 3 | < 2 | 0.8 | < 2 | 7.3 | 3 | 290 | 0.3 | 12 | 0.8 | 0.4 | < 0.1 | 0.61 | 2.1 | 0.4 | 1.8 | < 0.2 | < 10 | < 0.2 | 0.2 | 3 | 11 | 0.19 | 553 | 22 | 3.7 | 1.9 | 30 | 7.1 | 0.9 | 10.4 | 0.01 | < 2 | < 8 | > 30.0 | 0.3 | 1.3 | 38 | 0.9 | 0.1 | < 6 | 0.8 | 0.02 | < 0.1 | < 0.1 | 0.3 | 15 | 1.5 | 2.7 | 0.5 | < 30
SWI-20-15 | < 0.01 | 10.6 | 6 | < 10 | 489 | < 3 | < 2 | 5.35 | < 2 | 23 | 27.9 | 120 | 0.9 | 116 | 3.7 | 2.3 | 1.5 | 7.51 | 20.8 | 3.2 | 1.9 | 0.8 | < 10 | < 0.2 | 0.6 | 11.1 | 37 | 3.23 | 1300 | < 1 | 5.8 | 15.3 | 70 | 9.3 | 3.6 | 12.7 | 0.01 | < 2 | < 8 | 22.6 | 3.4 | 3.9 | 435 | 1 | 0.5 | < 6 | 1.9 | 0.67 | < 0.1 | 0.4 | 0.8 | 295 | 2.2 | 22.7 | 2.3 | 100
SWI-20-16 | 0.03 | 5.35 | 34 | 50 | 964 | 4 | < 2 | 1.83 | < 2 | 93.4 | 17.4 | 210 | 5.9 | 36 | 9 | 5.3 | 2 | 4.64 | 12.7 | 8.5 | 2.2 | 2.1 | 10 | < 0.2 | 1.4 | 56.4 | 38 | 1.32 | 2860 | < 1 | 24.4 | 46.3 | 60 | 18.1 | 12.7 | 76.6 | 0.04 | 3 | 22 | 29.6 | 9.4 | 7.1 | 153 | 2.4 | 1.6 | < 6 | 19.3 | 0.72 | 0.5 | 1 | 9.8 | 113 | 2.9 | 53.7 | 5.2 | 90
SWI-20-17 | 0.07 | 6.21 | 7 | 30 | 29 | 7 | < 2 | 0.12 | < 2 | 130 | 0.9 | 90 | 9.8 | 5 | 11 | 7.1 | < 0.1 | 1 | 28.1 | 8.7 | 3.5 | 2.4 | 10 | < 0.2 | 4 | 70.5 | 125 | 0.03 | 148 | < 1 | 67.5 | 46 | 20 | 25.7 | 14.4 | 519 | < 0.01 | < 2 | < 8 | > 30.0 | 8.8 | 9.1 | 19 | 6.7 | 1.7 | 15 | 70.6 | 0.06 | 2.9 | 1.2 | 9.5 | < 5 | 3 | 69.8 | 7.4 | 40
SWI-20-18 | < 0.01 | 1.8 | 11 | 20 | 1380 | < 3 | < 2 | 0.08 | < 2 | 8.7 | 4.1 | 150 | 3.2 | 131 | 1.7 | 1 | 0.7 | 9.58 | 6.3 | 1.3 | 1.9 | 0.2 | < 10 | < 0.2 | 0.7 | 4.3 | 9 | 0.1 | 177 | < 1 | 5.7 | 5.5 | 30 | 8.7 | 1.1 | 36.8 | 0.03 | 3 | < 8 | > 30.0 | 0.9 | 5 | 17 | 0.7 | 0.3 | 9 | 2.3 | 0.09 | 0.6 | 0.1 | 1.4 | 70 | 1.8 | 8.3 | 1.3 | 50
SWI-20-19 | < 0.01 | 0.25 | < 5 | < 10 | 180 | < 3 | < 2 | 0.3 | < 2 | 2.3 | 2.1 | 170 | 0.5 | 11 | < 0.3 | 0.2 | 0.2 | 0.41 | 1.1 | 0.2 | 2.1 | < 0.2 | < 10 | < 0.2 | 0.2 | 1 | 4 | 0.03 | 918 | 1 | 2.9 | 1.2 | 50 | 5 | 0.2 | 5.9 | < 0.01 | < 2 | < 8 | > 30.0 | 0.2 | 3.4 | 25 | 1.1 | < 0.1 | < 6 | 0.2 | < 0.01 | < 0.1 | < 0.1 | 0.3 | < 5 | 0.9 | 2.8 | 0.6 | < 30
SWI-20-20 | < 0.01 | 0.17 | < 5 | < 10 | 26 | < 3 | < 2 | 0.1 | < 2 | 0.9 | 3.1 | 90 | 0.8 | 6 | < 0.3 | 0.1 | 0.1 | 0.31 | < 0.2 | < 0.1 | 2.5 | < 0.2 | < 10 | < 0.2 | < 0.1 | < 0.4 | 10 | 0.02 | 76 | 5 | 2.8 | < 0.4 | 30 | 4.5 | 0.1 | 3.3 | 0.01 | < 2 | < 8 | > 30.0 | < 0.1 | 1.3 | 24 | 0.5 | < 0.1 | < 6 | < 0.1 | < 0.01 | < 0.1 | < 0.1 | 0.2 | < 5 | 0.7 | 0.6 | 0.5 | 30
SWI-20-21 | < 0.01 | 5.74 | 6 | 20 | 555 | < 3 | < 2 | 0.88 | < 2 | 53.1 | 5.7 | 190 | 3.9 | 23 | 2.7 | 1.3 | 1 | 1.78 | 13 | 3.2 | 1.5 | 0.5 | < 10 | < 0.2 | 1.7 | 30.5 | 17 | 0.25 | 449 | 10 | 10.5 | 21.2 | 40 | 10.3 | 6.8 | 72.3 | 0.01 | < 2 | < 8 | > 30.0 | 2.6 | 4.1 | 117 | 1 | 0.5 | < 6 | 12.4 | 0.24 | 0.3 | 0.3 | 1.4 | 37 | 1 | 15.7 | 1.9 | < 30
SWI-20-22 | 0.02 | 3.2 | 26 | 20 | > 10000 | < 3 | < 2 | 0.05 | < 2 | 30.3 | 7.7 | 140 | 4.1 | 34 | 2.4 | 1.3 | 5.3 | 3.56 | 14.7 | 3.1 | 2.4 | 0.5 | < 10 | < 0.2 | 1.8 | 14.5 | 19 | 0.19 | 1590 | < 1 | 7.7 | 15.3 | 40 | 6.7 | 3.8 | 70 | 0.05 | 4 | 15 | > 30.0 | 3.4 | 2.7 | 116 | 0.8 | 0.4 | 7 | 4.5 | 0.18 | 0.4 | 0.2 | 1 | 139 | 3 | 10.6 | 2.3 | 50
SWI-20-23 | < 0.01 | 0.51 | 6 | 10 | 2880 | < 3 | < 2 | 0.04 | < 2 | 10.8 | 0.3 | 140 | 1 | 9 | < 0.3 | 0.2 | 0.9 | 0.29 | 0.6 | 0.3 | 1.4 | < 0.2 | < 10 | < 0.2 | 0.4 | 7.2 | 14 | 0.02 | 27 | 2 | 3.3 | 5.1 | 20 | 7.6 | 1.4 | 15 | 0.02 | < 2 | < 8 | > 30.0 | 0.9 | 1.3 | 29 | 0.5 | < 0.1 | < 6 | 0.5 | 0.03 | < 0.1 | < 0.1 | 0.4 | 10 | 1.8 | 1.7 | 0.7 | < 30
SWI-20-24 | < 0.01 | 0.4 | < 5 | < 10 | 747 | < 3 | < 2 | 0.02 | < 2 | 5.5 | 0.7 | 140 | 0.2 | 19 | 0.5 | 0.5 | 0.3 | 0.34 | 1.2 | 1 | 1.5 | < 0.2 | < 10 | < 0.2 | 0.2 | 3.3 | 10 | 0.03 | 45 | 4 | 2.9 | 2.8 | 20 | 4.5 | 1 | 8.2 | 0.01 | < 2 | < 8 | > 30.0 | 0.4 | 1.1 | 14 | 0.9 | 0.1 | < 6 | 0.3 | 0.01 | < 0.1 | < 0.1 | 0.3 | 11 | 1.3 | 3.6 | 0.8 | 30
SWI-20-25 | < 0.01 | 0.29 | 5 | < 10 | 813 | < 3 | < 2 | 0.02 | < 2 | 3.2 | 1.3 | 130 | 0.4 | 5 | < 0.3 | 0.1 | 0.3 | 0.28 | 1 | 0.2 | 1.9 | < 0.2 | < 10 | < 0.2 | 0.2 | 1.3 | 10 | 0.02 | 12 | 2 | 3 | 0.8 | 20 | 5.6 | 0.3 | 8.5 | < 0.01 | < 2 | < 8 | > 30.0 | < 0.1 | 1.4 | 17 | 0.7 | < 0.1 | 7 | 0.2 | 0.01 | < 0.1 | < 0.1 | 0.2 | 7 | 0.9 | 1.2 | 0.7 | < 30
SWI-20-26 | 0.02 | 8.77 | < 5 | < 10 | 2050 | < 3 | < 2 | 1.51 | < 2 | 51.6 | 2.1 | 90 | 4.3 | 12 | 3.1 | 1.4 | 1.9 | 2.55 | 17 | 3 | 1.5 | 0.6 | < 10 | < 0.2 | 2.6 | 29.8 | 25 | 0.6 | 657 | < 1 | 14.5 | 22 | 30 | 15.4 | 6 | 98.1 | 0.03 | < 2 | < 8 | > 30.0 | 4.7 | 4.8 | 267 | 1.6 | 0.5 | < 6 | 7 | 0.21 | 0.6 | 0.3 | 2.1 | 50 | 1.2 | 19.5 | 2.2 | 100
SWI-20-27 | 0.04 | 6.78 | 26 | 60 | 3310 | < 3 | < 2 | 0.87 | < 2 | 53 | 11.1 | 130 | 5.7 | 60 | 4.5 | 2.7 | 1.6 | 3.98 | 15.7 | 5.1 | 1.8 | 1.2 | < 10 | < 0.2 | 2.7 | 29 | 30 | 0.77 | 1410 | < 1 | 12.3 | 25.8 | 70 | 28.8 | 6 | 112 | 0.02 | < 2 | 15 | > 30.0 | 5.3 | 5.3 | 87 | 1.1 | 0.9 | 10 | 10 | 0.38 | 0.4 | 0.3 | 3.3 | 100 | 2.8 | 31.9 | 2.9 | 140
SWI-20-28 | < 0.01 | 7.36 | < 5 | < 10 | 1470 | < 3 | < 2 | 0.68 | < 2 | 17 | 4.1 | 120 | 0.6 | 15 | 1.1 | 0.9 | 0.7 | 1.49 | 13.4 | 1.3 | 0.7 | 0.2 | < 10 | < 0.2 | 2.4 | 10.3 | 10 | 0.62 | 194 | < 1 | 5.1 | 8.3 | 40 | 7 | 1.8 | 73.7 | 0.04 | < 2 | 29 | > 30.0 | 0.9 | 0.6 | 407 | 0.6 | 0.3 | < 6 | 3 | 0.15 | 0.4 | < 0.1 | 0.7 | 41 | 1 | 7.3 | 1.4 | < 30
SWI-20-29 | 0.01 | 1.25 | 7 | 20 | 773 | < 3 | < 2 | 1.96 | < 2 | 10.7 | 3.5 | 120 | 1.4 | 25 | 0.9 | 0.4 | 0.4 | 0.88 | 3 | 1 | 1.4 | < 0.2 | < 10 | < 0.2 | 0.7 | 5 | 13 | 1.03 | 230 | 3 | 4.3 | 5.6 | 40 | 8.9 | 1.4 | 25 | 0.14 | < 2 | < 8 | > 30.0 | 0.8 | 2.8 | 31 | 0.7 | 0.2 | < 6 | 1.4 | 0.06 | < 0.1 | < 0.1 | 1.8 | 28 | 1.5 | 3.4 | 0.9 | 50
SWI-20-30 | < 0.01 | 1.43 | 8 | < 10 | 722 | < 3 | < 2 | 0.08 | < 2 | 13.9 | 0.4 | 120 | 1.4 | 7 | 1.1 | 0.4 | 0.8 | 0.58 | 2.8 | 1.2 | 1.2 | < 0.2 | < 10 | < 0.2 | 0.8 | 7.5 | 11 | 0.13 | 75 | 2 | 4.3 | 5.3 | 20 | 26.7 | 1.4 | 35.2 | < 0.01 | < 2 | < 8 | > 30.0 | 1.9 | 3.7 | 25 | 0.8 | 0.2 | 7 | 1.8 | 0.08 | 0.1 | 0.1 | 0.7 | 33 | 1.6 | 3.5 | 0.7 | < 30
SWI-20-31 | < 0.01 | 0.9 | < 5 | < 10 | 9480 | < 3 | < 2 | 0.11 | < 2 | < 0.8 | 0.3 | 160 | 0.7 | 9 | < 0.3 | < 0.1 | 2.2 | 0.29 | 1.3 | < 0.1 | 1.5 | < 0.2 | < 10 | < 0.2 | 0.8 | < 0.4 | 8 | 0.01 | 346 | 4 | 2.8 | 0.5 | 40 | 4.7 | < 0.1 | 14.5 | 0.05 | < 2 | < 8 | > 30.0 | < 0.1 | 4.8 | 46 | 1.1 | < 0.1 | < 6 | < 0.1 | < 0.01 | 0.2 | < 0.1 | < 0.1 | < 5 | 1 | 0.5 | 0.4 | 30
SWI-20-32 | 0.02 | 3.23 | < 5 | 30 | 2840 | < 3 | < 2 | 0.08 | < 2 | 22.3 | 2.8 | 100 | 1.9 | 38 | 0.8 | 0.5 | 0.9 | 2.29 | 5.9 | 1.1 | 1.5 | 0.2 | < 10 | < 0.2 | 1.2 | 12.9 | 22 | 0.62 | 169 | < 1 | 5.7 | 11.4 | 30 | 10.9 | 2.8 | 47.5 | 0.03 | < 2 | < 8 | > 30.0 | 1.8 | 5.1 | 23 | 0.8 | 0.2 | < 6 | 2.7 | 0.13 | 0.2 | < 0.1 | 0.8 | 87 | 1.6 | 4.8 | 1 | 60
SWI-20-33 | < 0.01 | 1.44 | < 5 | < 10 | 3470 | < 3 | < 2 | 0.02 | < 2 | 6.8 | 0.6 | 90 | 0.7 | 8 | 0.5 | 0.4 | 0.7 | 0.31 | 6.1 | 0.7 | 1.8 | < 0.2 | < 10 | < 0.2 | 0.7 | 3.1 | 11 | 0.11 | 31 | < 1 | 3.7 | 3.5 | 20 | 5.8 | 0.8 | 20 | 0.03 | < 2 | < 8 | > 30.0 | 0.3 | 2 | 18 | 0.7 | < 0.1 | < 6 | 1.4 | 0.08 | < 0.1 | < 0.1 | 0.5 | 27 | < 0.7 | 2 | 0.5 | < 30
SWI-20-34 | < 0.01 | 0.58 | < 5 | < 10 | 202 | < 3 | < 2 | 0.11 | < 2 | 4 | 0.3 | 130 | 0.6 | 10 | 0.3 | 0.2 | 0.1 | 0.21 | 1.1 | < 0.1 | 1.7 | < 0.2 | < 10 | < 0.2 | 0.4 | 1.7 | 7 | 0.04 | 23 | 1 | 3.2 | 1.7 | 30 | 3.8 | 0.3 | 15.1 | < 0.01 | < 2 | < 8 | > 30.0 | 0.3 | 1.4 | 20 | 1.2 | < 0.1 | 9 | 0.5 | 0.03 | < 0.1 | < 0.1 | 0.2 | 6 | < 0.7 | 1.7 | 0.6 | 30
SWI-20-35 | 0.01 | 5.66 | 17 | 370 | 941 | < 3 | < 2 | 2.16 | < 2 | 58.1 | 17 | 190 | 2.9 | 61 | 4.1 | 2.3 | 1.3 | 4.27 | 12.8 | 5.6 | 1.7 | 0.9 | 10 | < 0.2 | 1.3 | 32.1 | 33 | 1.09 | 1330 | < 1 | 15.9 | 25 | 70 | 19.2 | 7.3 | 53.3 | 0.06 | < 2 | 15 | 29 | 4.3 | 4.6 | 238 | 1.6 | 0.6 | < 6 | 11.1 | 0.61 | 0.4 | 0.4 | 5 | 127 | 3.1 | 28.2 | 2.6 | 210
SWI-20-36 | < 0.01 | 1.63 | 13 | 10 | 293 | < 3 | < 2 | 0.06 | < 2 | 27.3 | 3.1 | 110 | 1.1 | 7 | 2 | 1 | 0.3 | 0.69 | 3.1 | 2.1 | 1.4 | 0.5 | < 10 | < 0.2 | 0.8 | 14.7 | 9 | 0.06 | 242 | 4 | 5.1 | 13.3 | 30 | 5.1 | 3.2 | 25.8 | < 0.01 | < 2 | < 8 | > 30.0 | 1.5 | 3.4 | 29 | 0.8 | 0.3 | < 6 | 4.2 | 0.13 | 0.1 | 0.2 | 1.3 | 17 | 1.3 | 12.8 | 1.2 | < 30
SWI-20-37 | < 0.01 | 0.63 | < 5 | < 10 | 519 | < 3 | < 2 | 0.07 | < 2 | 3.7 | 2.7 | 140 | 0.7 | 12 | 0.3 | 0.3 | 0.3 | 0.32 | 3.3 | 0.2 | 1.9 | < 0.2 | < 10 | < 0.2 | 0.3 | 1.8 | 9 | 0.05 | 174 | < 1 | 2.5 | 2.2 | 30 | 5.5 | 0.3 | 12 | < 0.01 | < 2 | < 8 | > 30.0 | 0.5 | 1.8 | 17 | 0.9 | < 0.1 | < 6 | 0.4 | 0.02 | < 0.1 | < 0.1 | 0.3 | < 5 | 1.5 | 2.8 | 0.8 | < 30
SWI-20-38 | 0.01 | 7.5 | 5 | < 10 | 230 | < 3 | < 2 | 0.86 | < 2 | 7.6 | 0.4 | 80 | 1.9 | 10 | 3.2 | 1.8 | 0.3 | 0.3 | 16.7 | 2.1 | 2.1 | 0.7 | < 10 | < 0.2 | 2.2 | 4 | 7 | 0.04 | 291 | < 1 | 21.7 | 3.6 | 30 | 25 | 1.1 | 77.8 | 0.01 | < 2 | < 8 | > 30.0 | 1.8 | 2.1 | 240 | 2.7 | 0.5 | < 6 | 11.2 | 0.01 | 0.6 | 0.2 | 5.8 | < 5 | 4 | 21.6 | 2.1 | < 30
SWI-20-39 | < 0.01 | 0.09 | 17 | < 10 | 68 | < 3 | < 2 | 0.2 | < 2 | 7.8 | 7.1 | 110 | 0.4 | 10 | 0.7 | 0.4 | 0.2 | 1.06 | 0.5 | 0.6 | 1.7 | < 0.2 | 10 | < 0.2 | < 0.1 | 4.1 | 49 | 0.06 | 469 | < 1 | 3.5 | 3.4 | 30 | 9 | 0.8 | 2 | 0.55 | < 2 | < 8 | > 30.0 | 0.6 | 1.3 | 25 | 0.8 | < 0.1 | < 6 | 0.8 | 0.03 | < 0.1 | < 0.1 | 0.2 | < 5 | 3.4 | 5.9 | 0.9 | 80
SWI-20-40 | 0.02 | 5.33 | 9 | 20 | 732 | < 3 | < 2 | 8.71 | < 2 | 47.2 | 8.4 | 210 | 2.1 | 33 | 4.1 | 2.5 | 1.5 | 2.7 | 11.1 | 4.3 | 1.2 | 1 | < 10 | < 0.2 | 1.1 | 26.7 | 30 | 1.08 | 462 | < 1 | 12.2 | 25 | 60 | 16.4 | 6.3 | 44.7 | 0.06 | < 2 | < 8 | 24.9 | 4 | 6.2 | 267 | 1.1 | 0.7 | < 6 | 6.8 | 0.48 | 0.2 | 0.5 | 2.8 | 92 | 2.4 | 33.4 | 2.6 | 40
SWI-20-41 | < 0.01 | 2.33 | 6 | < 10 | 60 | < 3 | < 2 | 0.3 | < 2 | 29.3 | 1.1 | 90 | 0.5 | 6 | 1 | 0.7 | 0.4 | 0.61 | 2.4 | 2.3 | 1.6 | < 0.2 | < 10 | < 0.2 | 0.5 | 14.7 | 8 | 0.11 | 68 | < 1 | 4.3 | 12.2 | 20 | 17.8 | 3 | 18.9 | 0.05 | < 2 | 22 | > 30.0 | 2.5 | 3.7 | 129 | 0.8 | 0.3 | < 6 | 9.4 | 0.07 | 0.1 | 0.1 | 1.1 | < 5 | 1.8 | 5.8 | 0.7 | 30
SWI-20-42 | < 0.01 | 0.68 | 15 | < 10 | 698 | < 3 | < 2 | < 0.01 | < 2 | 6.3 | 1 | 130 | 1.1 | 89 | 1.2 | 0.8 | 0.3 | 1.94 | 2 | 0.8 | 2.3 | 0.2 | < 10 | < 0.2 | 0.4 | 4.8 | 6 | 0.05 | 92 | < 1 | 4.9 | 4.5 | 20 | 18.3 | 1 | 20.3 | 0.02 | 3 | 14 | > 30.0 | 0.7 | 1.9 | 15 | 0.4 | 0.1 | < 6 | 0.8 | 0.05 | 0.1 | 0.1 | 0.6 | 55 | 1.5 | 5.8 | 0.9 | 30
SWI-20-43 | < 0.01 | 0.61 | < 5 | < 10 | 657 | < 3 | < 2 | 0.06 | < 2 | 3.9 | < 0.2 | 110 | 0.4 | 7 | < 0.3 | 0.2 | 0.1 | 0.27 | 1 | 0.1 | 1.5 | < 0.2 | < 10 | < 0.2 | 0.3 | 2.1 | 11 | 0.04 | 27 | 2 | 3.1 | 1.3 | 20 | 4.8 | 0.4 | 13.1 | 0.02 | < 2 | < 8 | > 30.0 | 0.4 | 3.5 | 19 | 0.5 | < 0.1 | 8 | 0.4 | 0.03 | < 0.1 | < 0.1 | 0.2 | 15 | 1.7 | 2.7 | 0.6 | 30
SWI-20-44 | < 0.01 | 1.32 | < 5 | < 10 | 32 | < 3 | < 2 | 0.17 | < 2 | 30.9 | 2.3 | 140 | 0.7 | 25 | 1.2 | 0.6 | 0.3 | 0.71 | 3.6 | 1.7 | 1.1 | 0.2 | < 10 | < 0.2 | < 0.1 | 14.1 | 11 | 0.08 | 218 | 3 | 4.1 | 11.2 | 50 | 13.6 | 3.1 | 3.9 | 0.04 | < 2 | 17 | > 30.0 | 1.6 | 1 | 52 | 1 | 0.2 | < 6 | 7.4 | 0.06 | < 0.1 | < 0.1 | 1.1 | 10 | 2 | 7.4 | 1.1 | 50
SWI-20-45 | 0.04 | 7.15 | 37 | 120 | 891 | 4 | < 2 | 1.92 | 2 | 137 | 14.2 | 170 | 6.6 | 21 | 7.6 | 5.3 | 2.1 | 4.07 | 19.6 | 9.5 | 2.3 | 1.9 | 20 | 0.5 | 2.1 | 78 | 48 | 1.36 | 929 | < 1 | 38.1 | 57.2 | 70 | 25.8 | 17.2 | 118 | 0.03 | 3 | < 8 | > 30.0 | 9.4 | 69 | 162 | 4.2 | 1.3 | < 6 | 32.1 | 0.55 | 1 | 0.8 | 11.2 | 112 | 7.9 | 50.8 | 4.3 | 210
SWI-20-46 | 0.15 | 6.29 | 16 | 20 | 72 | 6 | < 2 | 0.25 | < 2 | 158 | 0.3 | 70 | 7.7 | 5 | 11.9 | 8.8 | < 0.1 | 0.81 | 40.3 | 9.1 | 3.2 | 2.9 | 10 | < 0.2 | 3.8 | 84.5 | 140 | 0.02 | 68 | 9 | 122.2 | 50.5 | 20 | 28.8 | 17.1 | 650 | 0.02 | 3 | < 8 | > 30.0 | 9.7 | 9.8 | 21 | 18.1 | 1.7 | 7 | 74.8 | 0.04 | 3.1 | 1.4 | 13.6 | < 5 | 5.5 | 93.2 | 10.4 | < 30
SWI-20-47 | < 0.01 | 6.8 | 10 | < 10 | 720 | 4 | < 2 | 3.49 | < 2 | 35.3 | 3 | 80 | 2.9 | 26 | 6.2 | 3.1 | 0.5 | 2.35 | 22.8 | 5.9 | 1.4 | 1.5 | < 10 | 0.2 | 2.1 | 17.9 | 18 | 0.56 | 473 | 12 | 35.8 | 22.1 | 20 | 27 | 4.8 | 83.3 | 0.01 | 3 | < 8 | > 30.0 | 5 | 11.8 | 247 | 2.6 | 1.1 | 10 | 13.4 | 0.17 | 1 | 0.5 | 3.9 | 45 | 38.5 | 38 | 3.9 | 480
SWI-20-48 | 0.05 | 1.9 | 16 | < 10 | 292 | < 3 | < 2 | 1.37 | < 2 | 7.2 | 2.1 | 100 | 2.4 | 2300 | 1 | 0.5 | 0.4 | 1.13 | 4.7 | 0.8 | 1.9 | 0.2 | < 10 | < 0.2 | 0.3 | 3.8 | 28 | 0.3 | 217 | 3 | 4.1 | 3.2 | 40 | 155 | 0.8 | 45.5 | 0.03 | < 2 | < 8 | > 30.0 | 0.7 | 23.9 | 53 | 1 | 0.2 | < 6 | 1.4 | 0.08 | 0.3 | 0.1 | 0.7 | 26 | 2 | 6.3 | 0.9 | 1630
SWI-20-49 | 0.03 | 6.82 | 14 | 90 | 832 | 4 | < 2 | 1.68 | < 2 | 109 | 13.7 | 190 | 7.3 | 34 | 6.9 | 4.3 | 1.7 | 4.02 | 16.6 | 7.9 | 2 | 1.4 | 10 | < 0.2 | 2.1 | 66.6 | 51 | 1.14 | 767 | < 1 | 20.2 | 53.7 | 80 | 31.1 | 12.8 | 113 | 0.04 | 3 | 29 | 29.4 | 8 | 21.4 | 181 | 1.5 | 1.3 | < 6 | 21.8 | 0.54 | 0.9 | 0.8 | 8.7 | 99 | 7.3 | 45.1 | 4.5 | 140
SWI-20-50 | 0.03 | 7.53 | < 5 | 20 | 101 | 15 | < 2 | 0.37 | < 2 | 5.8 | 0.4 | 70 | 8.3 | 3 | 1.5 | 0.6 | 0.1 | 0.57 | 20.8 | 0.8 | 2.7 | < 0.2 | < 10 | < 0.2 | 3.4 | 2.7 | 59 | 0.1 | 184 | < 1 | 21.7 | 1.9 | 20 | 17.6 | 0.8 | 272 | 0.01 | < 2 | < 8 | > 30.0 | 0.5 | 9.4 | 44 | 3.7 | 0.2 | < 6 | 2.2 | 0.04 | 1.6 | < 0.1 | 2.1 | 7 | 2.7 | 5.7 | 0.7 | 60
SWI-20-51 | 0.02 | 9.99 | 14 | < 10 | 456 | < 3 | < 2 | 8.02 | < 2 | 56.8 | 16.2 | 200 | 5.7 | 12 | 4.5 | 2.3 | 1 | 3.24 | 22.3 | 4.2 | 1.9 | 0.9 | < 10 | < 0.2 | 0.7 | 31 | 23 | 3.49 | 776 | < 1 | 5.7 | 26.3 | 50 | 19 | 7 | 47.9 | < 0.01 | 7 | 14 | 25 | 4.9 | 8.9 | 387 | 0.9 | 0.5 | < 6 | 2.3 | 0.55 | 0.6 | 0.4 | 0.9 | 284 | 2.1 | 23.5 | 3.2 | 40
SWI-20-52 | < 0.01 | 0.3 | 6 | < 10 | 17 | < 3 | < 2 | 0.05 | < 2 | 13.2 | 1.6 | 100 | 0.7 | 4 | 0.5 | 0.3 | 0.1 | 0.34 | 1 | 0.7 | 1.4 | < 0.2 | < 10 | < 0.2 | 0.1 | 6.4 | 8 | 0.04 | 81 | 2 | 3.3 | 5 | 20 | 4.3 | 1.5 | 9.2 | 0.01 | < 2 | < 8 | > 30.0 | 0.4 | 2.3 | 16 | 0.7 | 0.1 | < 6 | 1.3 | 0.03 | < 0.1 | < 0.1 | 0.5 | 8 | 1.5 | 4.3 | 0.8 | < 30
SWI-20-53 | < 0.01 | 0.32 | < 5 | < 10 | 65 | < 3 | < 2 | 0.03 | < 2 | 2.5 | 0.9 | 100 | 0.6 | 10 | 0.3 | 0.3 | 0.2 | 0.54 | 1.1 | 0.3 | 1.4 | < 0.2 | < 10 | < 0.2 | 0.1 | 1.9 | 4 | 0.1 | 275 | < 1 | 2.4 | 1.6 | 20 | 17.1 | 0.2 | 5.5 | 0.01 | < 2 | < 8 | > 30.0 | 0.8 | 1.4 | 21 | 0.8 | < 0.1 | < 6 | 0.5 | < 0.01 | < 0.1 | < 0.1 | 0.3 | < 5 | 2.5 | 1.8 | 0.6 | 40
SWI-20-54 | 0.03 | 6.73 | 51 | 50 | 734 | 4 | < 2 | 2.14 | < 2 | 84.8 | 10.8 | 190 | 5.9 | 23 | 6.1 | 3.6 | 1.6 | 4.62 | 18.2 | 7.1 | 1.5 | 1.2 | < 10 | < 0.2 | 1.6 | 54.6 | 57 | 1.13 | 1170 | 3 | 20.5 | 41 | 80 | 23.5 | 11.1 | 92.4 | 0.07 | < 2 | 21 | 27.5 | 8.1 | 7.6 | 196 | 2.3 | 1.2 | < 6 | 21.4 | 0.44 | 0.7 | 0.5 | 28.8 | 114 | 4.4 | 34.8 | 3.6 | 110
SWI-20-55 | 0.01 | 8.8 | < 5 | < 10 | 1210 | < 3 | < 2 | 4.92 | < 2 | 25 | 18.8 | 130 | 1.1 | 33 | 4.1 | 2.5 | 1.4 | 4.81 | 16.8 | 3 | 2.3 | 0.8 | < 10 | 0.3 | 1.7 | 13.8 | 10 | 2.57 | 999 | < 1 | 7.3 | 12.3 | 40 | 9 | 3.4 | 56.9 | < 0.01 | 2 | 14 | 26.9 | 2.2 | 6.5 | 283 | 1.2 | 0.6 | < 6 | 5.5 | 0.61 | 0.4 | 0.4 | 3 | 191 | 2 | 28.8 | 2.8 | 50
SWI-20-56 | < 0.01 | 4.63 | 9 | < 10 | 684 | < 3 | 10 | 2.47 | < 2 | 58.8 | 3.6 | 90 | 6.1 | 7 | 2.5 | 1 | 0.7 | 1.55 | 8.8 | 2.6 | 1.3 | 0.4 | < 10 | < 0.2 | 2.6 | 32.2 | 8 | 0.22 | 599 | < 1 | 7.5 | 22.1 | 30 | 30.7 | 6.4 | 111 | 0.03 | 3 | < 8 | > 30.0 | 4 | 8.5 | 126 | 1.2 | 0.5 | < 6 | 17.1 | 0.15 | 0.8 | 0.2 | 2.1 | 20 | 2.6 | 12 | 2.1 | 170
SWI-20-57 | 0.07 | 5.74 | 29 | < 10 | 2280 | < 3 | < 2 | 4.52 | < 2 | 21.1 | 12.2 | 320 | 2.4 | 36 | 5.1 | 3.2 | 1.4 | 5.09 | 17.1 | 3.6 | 1.1 | 1.2 | < 10 | 0.3 | 1.3 | 11.1 | 6 | 3.06 | 1460 | 4 | 6.6 | 16.7 | 70 | 10.3 | 3.2 | 44.7 | 0.03 | 7 | 22 | 29.7 | 3.9 | 9.1 | 246 | 0.8 | 0.8 | 12 | 2.8 | 0.56 | 0.5 | 0.5 | 3.7 | 388 | 3.4 | 30.5 | 3.3 | 110
SWI-20-58 | 0.05 | 6.83 | 33 | 60 | 747 | < 3 | < 2 | 3.23 | < 2 | 99 | 16.9 | 210 | 6.8 | 40 | 6.3 | 4.2 | 1.8 | 5.14 | 17.6 | 7.9 | 1.9 | 1.6 | 10 | < 0.2 | 1.5 | 52.2 | 62 | 1.98 | 1410 | < 1 | 26 | 40.5 | 80 | 26.4 | 11.6 | 86.3 | 0.05 | < 2 | 15 | 27.1 | 7.5 | 16.5 | 203 | 2.7 | 1.2 | < 6 | 17 | 0.63 | 0.9 | 0.6 | 14.1 | 136 | 9.7 | 39.2 | 4.5 | 150
SWI-20-59 | 0.1 | 6.26 | 5 | 30 | 154 | 12 | < 2 | 0.22 | < 2 | 150 | 1.4 | 70 | 9.3 | 3 | 8.7 | 5.1 | 0.3 | 1.18 | 25.5 | 9.9 | 2.3 | 1.6 | < 10 | < 0.2 | 4 | 83.5 | 92 | 0.06 | 146 | 1 | 46.7 | 58.4 | 20 | 25.3 | 16.8 | 380 | < 0.01 | < 2 | 15 | > 30.0 | 10 | 5.1 | 26 | 4.1 | 1.5 | < 6 | 53.4 | 0.09 | 1.9 | 0.7 | 10.4 | < 5 | 4.2 | 49.4 | 4.7 | 50
SWI-20-60 | < 0.01 | 8.31 | 66 | < 10 | 1440 | < 3 | 2 | 3.68 | < 2 | 25.9 | 8.4 | 90 | 2.4 | 53 | 1.7 | 1 | 0.6 | 2.5 | 15.1 | 1.7 | 1.7 | 0.5 | < 10 | 0.2 | 3.5 | 15.6 | 13 | 0.86 | 524 | 1 | 6.3 | 12.9 | 20 | 55.6 | 2.9 | 136 | 0.26 | < 2 | < 8 | > 30.0 | 1.5 | 18.6 | 426 | 0.5 | 0.4 | < 6 | 5.4 | 0.2 | 1.4 | 0.2 | 1.9 | 72 | 2.9 | 11.5 | 1.5 | 150
SWI-20-61 | < 0.01 | 0.26 | < 5 | < 10 | 112 | < 3 | < 2 | 0.04 | < 2 | 2.5 | 0.3 | 90 | 0.4 | 6 | < 0.3 | < 0.1 | 0.1 | 0.3 | 0.2 | 0.2 | 1.4 | < 0.2 | < 10 | < 0.2 | 0.1 | 1.2 | 12 | 0.02 | 38 | < 1 | < 2.4 | 1.4 | 10 | 4 | 0.3 | 9.7 | 0.04 | < 2 | < 8 | > 30.0 | 0.3 | 1.3 | 12 | < 0.2 | < 0.1 | 14 | 0.3 | < 0.01 | < 0.1 | < 0.1 | 0.5 | < 5 | < 0.7 | 2.1 | 0.7 | < 30
SWI-20-62 | < 0.01 | 0.24 | < 5 | < 10 | 16 | < 3 | < 2 | 0.06 | < 2 | 4.3 | 0.5 | 90 | 0.1 | 5 | < 0.3 | 0.2 | < 0.1 | 0.66 | 0.7 | 0.2 | 1.2 | < 0.2 | < 10 | 0.2 | < 0.1 | 1.9 | 5 | 0.09 | 247 | < 1 | < 2.4 | 1.7 | 20 | 14.5 | 0.4 | 2.7 | < 0.01 | < 2 | < 8 | > 30.0 | 0.2 | 13.9 | 18 | < 0.2 | < 0.1 | < 6 | 0.5 | 0.01 | < 0.1 | < 0.1 | 0.3 | < 5 | < 0.7 | 2 | 0.5 | 140
SWI-20-63 | 0.02 | 6.04 | 23 | 50 | 844 | < 3 | < 2 | 1.99 | < 2 | 62.7 | 11 | 190 | 5.2 | 20 | 4.1 | 1.9 | 1.3 | 3.79 | 15.6 | 4.5 | 1.7 | 0.8 | < 10 | < 0.2 | 1.9 | 36.8 | 35 | 1.1 | 904 | 1 | 14.3 | 27.6 | 50 | 23.2 | 7.9 | 98 | 0.03 | < 2 | < 8 | > 30.0 | 5.4 | 8.3 | 178 | 1.2 | 0.7 | < 6 | 13.8 | 0.37 | 0.7 | 0.4 | 11.2 | 100 | 3.7 | 23.4 | 2.5 | 80
SWI-20-64 | < 0.01 | 5.09 | < 5 | < 10 | 590 | < 3 | < 2 | 0.25 | < 2 | 80.6 | 6.4 | 100 | 0.9 | 9 | 2.8 | 1.6 | 1 | 1.56 | 13.7 | 4.5 | 1.3 | 0.5 | 10 | < 0.2 | 1.5 | 43.7 | 21 | 0.33 | 241 | < 1 | 10.4 | 32.6 | 20 | 48.6 | 8.7 | 59.8 | 0.11 | < 2 | < 8 | > 30.0 | 6.5 | 2.1 | 131 | 0.8 | 0.7 | < 6 | 22.9 | 0.27 | 0.2 | 0.2 | 3.4 | 29 | 1.4 | 17.4 | 2.4 | < 30
SWI-20-65 | < 0.01 | 8.84 | < 5 | < 10 | 423 | < 3 | < 2 | 3.42 | < 2 | 11.4 | 0.9 | 70 | 0.5 | 10 | 1.1 | 0.6 | 0.6 | 0.5 | 18.2 | 1.1 | 1 | 0.2 | < 10 | < 0.2 | 0.9 | 8.1 | 4 | 0.21 | 117 | < 1 | 4.7 | 5.8 | 30 | 10.1 | 1.6 | 40.7 | < 0.01 | < 2 | 21 | > 30.0 | 0.9 | 1.4 | 865 | 0.3 | 0.2 | < 6 | 3 | 0.07 | 0.3 | < 0.1 | 0.9 | 19 | < 0.7 | 5.7 | 1.1 | < 30
SWI-20-66 | < 0.01 | 2.7 | 6 | < 10 | 180 | < 3 | < 2 | 0.55 | < 2 | 34.1 | 4.6 | 110 | 0.7 | 17 | 1.7 | 0.8 | 0.9 | 1.31 | 8 | 2 | 1.4 | 0.4 | < 10 | < 0.2 | 0.8 | 19.3 | 9 | 0.35 | 482 | < 1 | 6.4 | 15.7 | 30 | 9.2 | 3.9 | 34.3 | < 0.01 | < 2 | 29 | > 30.0 | 2.6 | 1 | 48 | 0.5 | 0.3 | < 6 | 6.8 | 0.18 | 0.2 | 0.2 | 1.8 | 28 | 1.4 | 8.3 | 1.3 | < 30
SWI-20-67 | < 0.01 | 1.85 | < 5 | < 10 | 170 | < 3 | < 2 | 0.25 | < 2 | 21.9 | 8.1 | 110 | 0.7 | 42 | 0.9 | 0.6 | 0.3 | 1.53 | 3.9 | 1.1 | 1.5 | 0.2 | < 10 | < 0.2 | 0.8 | 18.4 | 16 | 0.49 | 192 | < 1 | 4.7 | 12.6 | 40 | 16.1 | 3.7 | 37.2 | < 0.01 | < 2 | < 8 | > 30.0 | 1.8 | 1.2 | 55 | 0.3 | 0.2 | < 6 | 3.2 | 0.07 | < 0.1 | < 0.1 | 1.3 | 17 | < 0.7 | 7.5 | 0.9 | 50
SWI-20-68 | 0.03 | 6.8 | 12 | 40 | 771 | 4 | < 2 | 1.55 | < 2 | 143 | 9.1 | 120 | 13.6 | 22 | 6.8 | 3.7 | 2 | 2.83 | 20.3 | 9.4 | 2.1 | 1.3 | 10 | < 0.2 | 2.4 | 84.1 | 56 | 0.7 | 493 | < 1 | 18.6 | 66.1 | 40 | 32.3 | 18.2 | 140 | 0.03 | < 2 | < 8 | > 30.0 | 9.5 | 7.5 | 197 | 1.5 | 1.4 | < 6 | 32.6 | 0.43 | 1 | 0.4 | 28.5 | 69 | 3.5 | 39.9 | 3.1 | 90
SWI-20-69 | 0.02 | 7.43 | < 5 | < 10 | 1650 | 4 | 26 | 0.55 | < 2 | 67.5 | 1.7 | 80 | 8.2 | 8 | 7 | 3.4 | 1.4 | 1.31 | 16.2 | 4.8 | 2 | 1.3 | < 10 | < 0.2 | 3.5 | 40.5 | 32 | 0.24 | 172 | 4 | 16.6 | 25.3 | 20 | 43.8 | 7.6 | 133 | < 0.01 | < 2 | < 8 | > 30.0 | 4 | 4.9 | 372 | 1 | 0.7 | < 6 | 47.9 | 0.16 | 1.2 | 0.6 | 7.8 | 21 | 1.5 | 37.3 | 3.4 | 60
SWI-20-70 | < 0.01 | 7.38 | < 5 | < 10 | 1010 | < 3 | < 2 | 0.48 | < 2 | 19.6 | 0.3 | 70 | 2.5 | 8 | 1.5 | 0.7 | 1.1 | 0.52 | 13.6 | 1.5 | 2.1 | 0.4 | < 10 | < 0.2 | 4.2 | 10.4 | 17 | 0.1 | 101 | < 1 | 7.2 | 8.2 | 20 | 44 | 2.1 | 144 | < 0.01 | 5 | 15 | > 30.0 | 1.8 | 2.5 | 306 | 0.6 | 0.3 | 7 | 10.9 | 0.05 | 1.2 | 0.1 | 7 | < 5 | 1.5 | 11.3 | 1.3 | < 30
SWI-20-71 | < 0.01 | 2.7 | 10 | < 10 | 166 | < 3 | < 2 | 0.15 | < 2 | 49.3 | 3.9 | 140 | 1.3 | 7 | 2.1 | 1 | 0.8 | 1.66 | 5 | 2.7 | 1.3 | 0.5 | 10 | < 0.2 | 0.6 | 26.1 | 11 | 0.23 | 636 | 3 | 7.8 | 17.6 | 50 | 9.2 | 4.8 | 28.5 | 0.01 | < 2 | 15 | > 30.0 | 4.8 | 0.9 | 65 | 0.5 | 0.5 | < 6 | 8.9 | 0.24 | < 0.1 | 0.2 | 1.3 | 13 | 2.5 | 10.8 | 1.4 | < 30
SWI-20-72 | < 0.01 | 7.6 | < 5 | 50 | 382 | 7 | < 2 | 0.63 | < 2 | 17.8 | 1 | 70 | 7.4 | 4 | 2 | 1 | 0.4 | 0.57 | 12.9 | 1.1 | 2.2 | 0.5 | 10 | < 0.2 | 3.4 | 8.7 | 35 | 0.09 | 347 | < 1 | 9 | 4.7 | 20 | 37.8 | 2.2 | 174 | < 0.01 | < 2 | 15 | > 30.0 | 1.3 | 9 | 129 | 1.5 | 0.3 | 13 | 5 | 0.04 | 1 | 0.2 | 8.2 | < 5 | 1.3 | 14 | 1.7 | 40
SWI-20-73 | 0.03 | 7.85 | < 5 | 210 | 134 | 10 | 2 | 0.33 | < 2 | 4.1 | < 0.2 | 60 | 7.8 | 7 | 0.9 | 0.5 | < 0.1 | 0.45 | 17.5 | 0.9 | 3.4 | 0.2 | < 10 | < 0.2 | 2.9 | 2.3 | 21 | 0.09 | 217 | < 1 | 14.3 | 1.8 | 40 | 19.8 | 0.4 | 189 | < 0.01 | < 2 | < 8 | > 30.0 | 1 | 23.3 | 47 | 3.1 | 0.2 | < 6 | 1.7 | 0.01 | 1.2 | 0.1 | 19.7 | 6 | 3.9 | 5.2 | 0.9 | 120

## QC
Report Number: A20-10250
Report Date: 17/9/2020
Analyte Symbol | F | Al | As | B | Ba | Be | Bi | Ca | Cd | Ce | Co | Cr | Cs | Cu | Dy | Er | Eu | Fe | Ga | Gd | Ge | Ho | Hf | In | K | La | Li | Mg | Mn | Mo | Nb | Nd | Ni | Pb | Pr | Rb | S | Sb | Se | Si | Sm | Sn | Sr | Ta | Tb | Te | Th | Ti | Tl | Tm | U | V | W | Y | Yb | Zn
Unit Symbol | % | % | ppm | ppm | ppm | ppm | ppm | % | ppm | ppm | ppm | ppm | ppm | ppm | ppm | ppm | ppm | % | ppm | ppm | ppm | ppm | ppm | ppm | % | ppm | ppm | % | ppm | ppm | ppm | ppm | ppm | ppm | ppm | ppm | % | ppm | ppm | % | ppm | ppm | ppm | ppm | ppm | ppm | ppm | % | ppm | ppm | ppm | ppm | ppm | ppm | ppm | ppm
Detection Limit | 0.01 | 0.01 | 5 | 10 | 3 | 3 | 2 | 0.01 | 2 | 0.8 | 0.2 | 30 | 0.1 | 2 | 0.3 | 0.1 | 0.1 | 0.05 | 0.2 | 0.1 | 0.7 | 0.2 | 10 | 0.2 | 0.1 | 0.4 | 3 | 0.01 | 3 | 1 | 2.4 | 0.4 | 10 | 0.8 | 0.1 | 0.4 | 0.01 | 2 | 8 | 0.01 | 0.1 | 0.5 | 3 | 0.2 | 0.1 | 6 | 0.1 | 0.01 | 0.1 | 0.1 | 0.1 | 5 | 0.7 | 0.1 | 0.1 | 30
Analysis Method | FUS-ISE | FUS-Na2O2 | FUS-MS-Na2O2 | FUS-MS-Na2O2 | FUS-MS-Na2O2 | FUS-MS-Na2O2 | FUS-MS-Na2O2 | FUS-Na2O2 | FUS-MS-Na2O2 | FUS-MS-Na2O2 | FUS-MS-Na2O2 | FUS-MS-Na2O2 | FUS-MS-Na2O2 | FUS-MS-Na2O2 | FUS-MS-Na2O2 | FUS-MS-Na2O2 | FUS-MS-Na2O2 | FUS-Na2O2 | FUS-MS-Na2O2 | FUS-MS-Na2O2 | FUS-MS-Na2O2 | FUS-MS-Na2O2 | FUS-MS-Na2O2 | FUS-MS-Na2O2 | FUS-Na2O2 | FUS-MS-Na2O2 | FUS-MS-Na2O2 | FUS-Na2O2 | FUS-MS-Na2O2 | FUS-MS-Na2O2 | FUS-MS-Na2O2 | FUS-MS-Na2O2 | FUS-MS-Na2O2 | FUS-MS-Na2O2 | FUS-MS-Na2O2 | FUS-MS-Na2O2 | FUS-Na2O2 | FUS-MS-Na2O2 | FUS-MS-Na2O2 | FUS-Na2O2 | FUS-MS-Na2O2 | FUS-MS-Na2O2 | FUS-MS-Na2O2 | FUS-MS-Na2O2 | FUS-MS-Na2O2 | FUS-MS-Na2O2 | FUS-MS-Na2O2 | FUS-Na2O2 | FUS-MS-Na2O2 | FUS-MS-Na2O2 | FUS-MS-Na2O2 | FUS-MS-Na2O2 | FUS-MS-Na2O2 | FUS-MS-Na2O2 | FUS-MS-Na2O2 | FUS-MS-Na2O2
NIST 694 Meas | 3.09
NIST 694 Cert | 3.2
NIST 694 Meas | 3.09
NIST 694 Cert | 3.2
NIST 694 Meas | 3.24
NIST 694 Cert | 3.2
PTM-1a Meas |  |  | 2090 | [7 empty] | > 5000 |  |  | > 10000 | [18 empty] | > 10000 |  |  |  | 22.9
PTM-1a Cert |  |  | 2200 | [7 empty] | 20500 |  |  | 249600 | [18 empty] | 474400 |  |  |  | 22.4
NIST 696 Meas |  | > 25.0
NIST 696 Cert |  | 28.9
DTS-2b Meas |  | 0.22 |  |  | 16 |  |  | 0.06 |  |  | 132 | > 10000 |  | 8 | [6 empty] | 0.7 | [6 empty] | > 30.0 | 778 |  |  |  | 3740 | 8.6 |  | 4.2 |  | < 2 |  | 18.3 | [11 empty] | 24 |  |  |  | 50
DTS-2b Cert |  | 0.24 |  |  | 16 |  |  | 0.09 |  |  | 120 | 15500 |  | 3 | [6 empty] | 0.7 | [6 empty] | 29.8 | 830 |  |  |  | 3780 | 4 |  | 2 |  | 0.6 |  | 18.4 | [11 empty] | 22 |  |  |  | 45
GBW 07239 (NCS DC 70007) Meas |  |  | < 5 |  |  |  | < 2 |  |  | 61.5 | 11.5 |  |  | 47 |  |  |  |  | 21.2 |  | 12.7 |  |  |  |  | 38.8 |  |  | > 10000 | 1180 |  | 33.1 | 50 | 23.4 | 8.2 | [6 empty] | 35.7 | [10 empty] | 1010 | 38.8 |  | 140
GBW 07239 (NCS DC 70007) Cert |  |  | 1 |  |  |  | 1 |  |  | 60.3 | 13.5 |  |  | 49 |  |  |  |  | 23.1 |  | 12.4 |  |  |  |  | 37.4 |  |  | 11500 | 1100 |  | 29.8 | 20.9 | 26.1 | 7.4 | [6 empty] | 33.2 | [10 empty] | 1000 | 34.2 |  | 120
Oreas 74a (Fusion) Meas |  |  | 51 | [7 empty] | 561 | 1790 |  | 1130 |  |  |  | 13.6 | [14 empty] | > 10000 |  |  |  | 7.2 |  |  | 15
Oreas 74a (Fusion) Cert |  |  | 50 | [7 empty] | 581 | 1800 |  | 1240 |  |  |  | 13.7 | [14 empty] | 32400 |  |  |  | 7.25 |  |  | 15.14
Oreas 74a (Fusion) Meas |  |  | 50 | [7 empty] | 559 | 1820 |  | 1210 |  |  |  | 13.7 | [14 empty] | > 10000 |  |  |  | 7.18 |  |  | 15.1
Oreas 74a (Fusion) Cert |  |  | 50 | [7 empty] | 581 | 1800 |  | 1240 |  |  |  | 13.7 | [14 empty] | 32400 |  |  |  | 7.25 |  |  | 15.14
Oreas 74a (Fusion) Meas |  |  | 56 | [7 empty] | 547 | 1850 |  | 1190 | [18 empty] | > 10000
Oreas 74a (Fusion) Cert |  |  | 50 | [7 empty] | 581 | 1800 |  | 1240 | [18 empty] | 32400
OREAS 101a (Fusion) Meas | [9 empty] | 1260 | 49.8 |  |  | 418 | 32.2 | 19.1 | 7.7 | 11.4 |  | 42 |  | 6.9 |  |  | 2.2 | 778 |  | 1.21 | 984 | 21 |  | 363 |  |  | 114 | [5 empty] | 46.5 |  |  |  | 6.1 |  | 35.7 | 0.39 |  | 2.8 | 420 | 76 |  | 188 | 16.7
OREAS 101a (Fusion) Cert | [9 empty] | 1396 | 48.8 |  |  | 434 | 33.3 | 19.5 | 8.06 | 11.06 |  | 43.4 |  | 6.46 |  |  | 2.34 | 816 |  | 1.23 | 964 | 21.9 |  | 403 |  |  | 134 | [5 empty] | 48.8 |  |  |  | 5.92 |  | 36.6 | 0.395 |  | 2.9 | 422 | 83 |  | 183 | 17.5
SARM 3 Meas |  |  |  |  | 422 |  |  |  |  | 267 |  |  |  | 9 |  |  | 1.3 | [8 empty] | 222 |  |  | 5580 |  | 909.1 | 47.1 |  | 45.3 |  | 204 | [6 empty] | 3890 |  |  |  | 65.3 |  |  |  | 17.8 | 86 |  | 19.4 |  | 440
SARM 3 Cert |  |  |  |  | 450 |  |  |  |  | 240 |  |  |  | 13 |  |  | 1.2 | [8 empty] | 250 |  |  | 5960 |  | 978 | 48 |  | 43 |  | 190 | [6 empty] | 4565 |  |  |  | 66 |  |  |  | 14 | 81 |  | 22 |  | 395
NCS DC86303 Meas | [12 empty] | 342 | [13 empty] | 2110 | [8 empty] | 1360 | [16 empty] | 10.4
NCS DC86303 Cert | [12 empty] | 350 | [13 empty] | 2100 | [8 empty] | 1330 | [16 empty] | 8.9
NCS DC86303 Meas | [12 empty] | 359 | [13 empty] | 2120 | [8 empty] | 1350 | [16 empty] | 9.9
NCS DC86303 Cert | [12 empty] | 350 | [13 empty] | 2100 | [8 empty] | 1330 | [16 empty] | 8.9
NCS DC86314 Meas | [12 empty] | 2940 | [13 empty] | > 10000 | [8 empty] | > 5000 | [5 empty] | 155 | [10 empty] | 75.4
NCS DC86314 Cert | [12 empty] | 2830 | [13 empty] | 18100 | [8 empty] | 11400 | [5 empty] | 152 | [10 empty] | 79
CZN-4 Meas |  | 0.07 | 346 | [5 empty] | 2670 |  | 97.7 |  |  | 4140 | [19 empty] | 1800 |  |  | > 25.0 |  | 58 | 0.27 | [15 empty] | > 10000
CZN-4 Cert |  | 0.0715 | 356 | [5 empty] | 2604 |  | 93.5 |  |  | 4030 | [19 empty] | 1861 |  |  | 33.07 |  | 86.7 | 0.295 | [15 empty] | 550700
OREAS 922 (Peroxide Fusion) Meas |  | 7.49 |  |  | 466 |  | 17 | 0.48 |  | 78.5 | 21.3 | 150 | 7.1 | 2970 | 5.7 | 2.8 | 1.6 | 5.84 | 22.3 | 5.8 |  | 1.1 | 10 | 0.4 | 2.6 | 42.7 | 41 | 1.6 | 895 |  | 15.8 | 32.8 | 60 | 62.7 | 8.6 | 157 | 0.35 |  |  | > 30.0 | 7.1 | 13.2 | 69 | 1 | 1.1 |  | 17.9 | 0.44 | 0.8 | 0.5 | 3.7 | 89 |  | 30.8 | 3.4 | 270
OREAS 922 (Peroxide Fusion) Cert |  | 7.59 |  |  | 481 |  | 11 | 0.49 |  | 88 | 20.9 | 90 | 7.5 | 2220 | 5.75 | 3.38 | 1.52 | 5.71 | 21.2 | 6.94 |  | 1.2 | 5.93 | 0.3 | 2.6 | 45.6 | 29 | 1.61 | 880 |  | 15.2 | 38.9 | 40 | 64 | 10.6 | 167 | 0.389 |  |  | 30.51 | 7.31 | 10 | 58 | 1.3 | 1.02 |  | 17.7 | 0.439 | 0.9 | 0.51 | 3.6 | 92 |  | 31.1 | 3.17 | 280
OREAS 922 (Peroxide Fusion) Meas |  |  |  |  | 479 |  | 9 |  |  | 83.5 | 22.2 | 140 | 7.2 | 2230 | 5.4 | 3.3 | 1.4 |  | 20.9 | 5.5 |  | 1 | < 10 | 0.5 |  | 43.6 | 41 |  | 881 |  | 15.4 | 37.3 | 50 | 63.1 | 9.6 | 176 |  |  |  |  | 6.1 | 10.6 | 65 | 1.6 | 0.8 |  | 16.4 |  | 0.8 | 0.4 | 3.4 | 92 |  | 28.4 | 3.1 | 260
OREAS 922 (Peroxide Fusion) Cert |  |  |  |  | 481 |  | 10 |  |  | 88 | 20.9 | 90 | 7.5 | 2220 | 5.75 | 3.38 | 1.52 |  | 21.2 | 6.94 |  | 1.2 | 5.93 | 0.3 |  | 45.6 | 29 |  | 880 |  | 15.2 | 38.9 | 40 | 64 | 10.6 | 167 |  |  |  |  | 7.31 | 10 | 58 | 1.3 | 1.02 |  | 17.7 |  | 0.9 | 0.51 | 3.6 | 92 |  | 31.1 | 3.17 | 280
OREAS 922 (Peroxide Fusion) Meas |  |  |  |  | 462 |  | 9 |  |  | 79 | 20.4 | 140 | 9 | 2150 | 5.4 | 2.5 | 1.3 |  | 18.2 | 5.7 |  | 1.2 | < 10 | 0.3 |  | 43.3 | 34 |  | 791 |  | 14.7 | 37.7 | 50 | 65.6 | 10.2 | 156 |  |  |  |  | 7 | 11.9 | 61 | 1.5 | 0.9 |  | 18.1 |  | 0.9 | 0.5 | 3.4 | 93 |  | 31.1 | 3.4 | 300
OREAS 922 (Peroxide Fusion) Cert |  |  |  |  | 481 |  | 10 |  |  | 88 | 20.9 | 90 | 7.5 | 2220 | 5.75 | 3.38 | 1.52 |  | 21.2 | 6.94 |  | 1.2 | 5.93 | 0.3 |  | 45.6 | 29 |  | 880 |  | 15.2 | 38.9 | 40 | 64 | 10.6 | 167 |  |  |  |  | 7.31 | 10 | 58 | 1.3 | 1.02 |  | 17.7 |  | 0.9 | 0.51 | 3.6 | 92 |  | 31.1 | 3.17 | 280
OREAS 621 (Peroxide Fusion) Meas |  | 6.85 | 77 |  | 2680 | < 3 | 4 | 1.97 | 279 | 52.5 | 28.5 | 120 | 3.6 | 3540 |  |  |  | 3.8 | 25.6 |  |  |  |  | 2.3 | 2.3 | 27.8 |  | 0.52 | 509 | 16 | 10.7 | 20.9 |  | > 5000 | 5.3 | 88.6 | 4.5 | 147 |  | 28.7 |  |  | 105 |  |  |  | 8.4 | 0.19 | 2.1 |  | 2.8 | 37 | 3.5 | 14.3 | 1.5 | > 10000
OREAS 621 (Peroxide Fusion) Cert |  | 6.63 | 85 |  | 2610 | 2 | 4 | 2 | 295 | 52 | 31.4 | 49 | 3.6 | 3680 |  |  |  | 3.71 | 26.5 |  |  |  |  | 1.9 | 2.23 | 26.1 |  | 0.516 | 554 | 14 | 10.4 | 24.2 |  | 13300 | 6.64 | 89 | 4.51 | 146 |  | 28.1 |  |  | 101 |  |  |  | 8.6 | 0.181 | 2 |  | 3 | 36.3 | 2.6 | 13.9 | 1.03 | 52200
OREAS 621 (Peroxide Fusion) Meas |  |  | 81 |  | 2580 | < 3 | 4 |  | 280 | 54.3 | 30.8 | 110 | 4.1 | 3640 |  |  |  |  | 20 |  |  |  |  | 2 |  | 29.7 |  |  | 569 | 14 | 10.9 | 21.5 |  | > 5000 | 5.8 | 84.1 |  | 140 |  |  |  |  | 92 |  |  |  | 8.4 |  | 2 |  | 2.7 | 32 | 3.2 | 13.8 | 1.3 | > 10000
OREAS 621 (Peroxide Fusion) Cert |  |  | 85 |  | 2610 | 2 | 4 |  | 295 | 52 | 31.4 | 49 | 3.6 | 3680 |  |  |  |  | 26.5 |  |  |  |  | 1.9 |  | 26.1 |  |  | 554 | 14 | 10.4 | 24.2 |  | 13300 | 6.64 | 89 |  | 146 |  |  |  |  | 101 |  |  |  | 8.6 |  | 2 |  | 3 | 36.3 | 2.6 | 13.9 | 1.03 | 52200
CCU-1e Meas |  | 0.14 | 1100 | [5 empty] | 74 |  | 312 |  |  | > 10000 |  |  |  | > 30.0 | [9 empty] | 0.74 | 106 |  |  |  |  | > 5000 |  |  | > 25.0 | 117 | [7 empty] | 69 |  |  | 3 | [6 empty] | > 10000
CCU-1e Cert |  | 0.139 | 1010 | [5 empty] | 74.2 |  | 301 |  |  | 229000 |  |  |  | 30.7 | [9 empty] | 0.706 | 96 |  |  |  |  | 7030 |  |  | 35.3 | 104 | [7 empty] | 61.8 |  |  | 2.69 | [6 empty] | 30200
CCU-1e Meas |  |  | 1130 | [5 empty] | 83 |  | 307 |  |  | > 10000 | [14 empty] | 99 |  |  |  |  | > 5000 |  |  |  | 115 | [7 empty] | 59 |  |  | 2.7 | [6 empty] | > 10000
CCU-1e Cert |  |  | 1010 | [5 empty] | 74.2 |  | 301 |  |  | 229000 | [14 empty] | 96 |  |  |  |  | 7030 |  |  |  | 104 | [7 empty] | 61.8 |  |  | 2.69 | [6 empty] | 30200
CCU-1e Meas |  |  | 1100 | [5 empty] | 75 |  | 317 |  |  | > 10000 | [14 empty] | 112 |  |  |  |  | > 5000 |  |  |  | 110 | [7 empty] | 61 |  |  | 2.6 | [6 empty] | > 10000
CCU-1e Cert |  |  | 1010 | [5 empty] | 74.2 |  | 301 |  |  | 229000 | [14 empty] | 96 |  |  |  |  | 7030 |  |  |  | 104 | [7 empty] | 61.8 |  |  | 2.69 | [6 empty] | 30200
OREAS 680 (Peroxide Fusion) Meas |  | 7.31 | 116 |  | 661 |  | < 2 | 5.67 | 11 | 38.6 | 323 | 2100 | 4.5 | 8930 | 3.1 | 1.4 | 1.3 | 11.9 | 17 | 4 |  | 0.5 |  |  | 1.3 | 18.5 | 18 | 3.74 | 1250 |  | 6.6 | 19.3 | > 10000 | 2480 | 4.5 | 72.7 | 5.18 | 20 |  | 20.8 | 3.9 |  | 393 |  | 0.6 |  | 6.3 | 0.52 |  |  | 1.6 | 216 |  | 17.3 | 1.8 | 2300
OREAS 680 (Peroxide Fusion) Cert |  | 7.19 | 120 |  | 649 |  | 1.66 | 5.8 | 8.18 | 38.7 | 334 | 2140 | 3.94 | 9040 | 3.07 | 1.74 | 1.3 | 11.9 | 16.5 | 3.77 |  | 0.58 |  |  | 1.29 | 18.6 | 14.5 | 3.71 | 1240 |  | 5.09 | 20.8 | 21500 | 2580 | 4.99 | 76 | 5.14 | 19.7 |  | 20.6 | 4.26 |  | 420 |  | 0.55 |  | 6.73 | 0.523 |  |  | 1.55 | 224 |  | 16.2 | 1.52 | 2320
OREAS 139 (Peroxide Fusion) Meas |  | 3.67 | 320 |  |  | 3 | 7 | 1.22 | 281 | 46.9 | 26 |  | 2.7 | 274 |  | 1.6 |  | 11.7 | 7.5 |  |  |  |  | 0.6 | 3.2 | 24.3 | 45 | 0.5 | 6460 | 8 |  |  |  | > 5000 |  | 114 | 16 | 60 |  | 16.2 |  |  | 432 |  | 0.4 |  | 7.8 | 0.15 | 34.8 |  | 12.3 |  |  | 16.7 |  | > 10000
OREAS 139 (Peroxide Fusion) Cert |  | 3.7 | 332 |  |  | 3.17 | 6.64 | 1.2 | 296 | 49.4 | 26 |  | 3.21 | 274 |  | 1.69 |  | 11.9 | 10.2 |  |  |  |  | 0.69 | 3.3 | 23.1 | 40.4 | 0.501 | 6570 | 11.1 |  |  |  | 22000 |  | 145 | 16.04 | 63 |  | 16.34 |  |  | 479 |  | 0.5 |  | 7.54 | 0.157 | 35.4 |  | 12.2 |  |  | 17.1 |  | 133600
OREAS 139 (Peroxide Fusion) Meas |  | 3.68 | 320 |  |  | 4 | 7 | 1.18 | 263 | 51 | 25 |  | 3.3 | 290 |  | 1.5 |  | 11.8 | 12.7 |  |  |  |  | 0.8 | 3.2 | 26.6 | 46 | 0.48 | 6640 | 9 |  |  |  | > 5000 |  | 142 | 15.1 | 59 |  | 16.1 |  |  | 450 |  | 0.8 |  | 8 | 0.15 | 34 |  | 12.3 |  |  | 16.6 |  | > 10000
OREAS 139 (Peroxide Fusion) Cert |  | 3.7 | 332 |  |  | 3.17 | 6.64 | 1.2 | 296 | 49.4 | 26 |  | 3.21 | 274 |  | 1.69 |  | 11.9 | 10.2 |  |  |  |  | 0.69 | 3.3 | 23.1 | 40.4 | 0.501 | 6570 | 11.1 |  |  |  | 22000 |  | 145 | 16.04 | 63 |  | 16.34 |  |  | 479 |  | 0.5 |  | 7.54 | 0.157 | 35.4 |  | 12.2 |  |  | 17.1 |  | 133600
OREAS 139 (Peroxide Fusion) Meas |  |  | 314 |  |  | 3 | 6 |  | 268 | 47.4 | 27.5 |  | 4.1 | 275 |  | 1.1 |  |  | 10.5 |  |  |  |  | 0.7 |  | 24.4 | 43 |  | 6830 | 6 |  |  |  | > 5000 |  | 140 |  | 56 |  |  |  |  | 435 |  | 0.5 |  | 7.7 |  | 37 |  | 11.7 |  |  | 18 |  | > 10000
OREAS 139 (Peroxide Fusion) Cert |  |  | 332 |  |  | 3.17 | 6.64 |  | 296 | 49.4 | 26 |  | 3.21 | 274 |  | 1.69 |  |  | 10.2 |  |  |  |  | 0.69 |  | 23.1 | 40.4 |  | 6570 | 11.1 |  |  |  | 22000 |  | 145 |  | 63 |  |  |  |  | 479 |  | 0.5 |  | 7.54 |  | 35.4 |  | 12.2 |  |  | 17.1 |  | 133600
OREAS 624 (Peroxide Fusion) Meas |  | 4.3 | 117 |  | 1050 |  | 22 | 1.55 | 138 | 31.7 | 286 |  | 1.7 | > 10000 |  |  |  | 16.6 | 20.4 |  |  |  |  | 3.3 | 1 | 16.6 | 18 | 1.3 | 612 | 15 | 6.2 | 15.5 |  | > 5000 | 3.5 | 29.7 | 13.3 | 68 |  | 20.6 |  |  | 50 |  |  |  | 3.9 | 0.15 | 1 |  | 1.3 | 29 | 4.9 | 17 | 2 | > 10000
OREAS 624 (Peroxide Fusion) Cert |  | 4.32 | 115 |  | 1070 |  | 21.3 | 1.49 | 133 | 32.9 | 273 |  | 1.32 | 30800 |  |  |  | 16.3 | 22.1 |  |  |  |  | 4.14 | 0.991 | 17.3 | 10.3 | 1.31 | 660 | 17.8 | 5.78 | 16.8 |  | 6120 | 4.27 | 33 | 13.2 | 72 |  | 20.5 |  |  | 47.6 |  |  |  | 4.12 | 0.146 | 0.94 |  | 1.34 | 43.3 | 4.58 | 17.3 | 1.94 | 24100
OREAS 624 (Peroxide Fusion) Meas |  | 4.22 | 123 |  | 964 |  | 20 | 1.54 | 135 | 34.6 | 278 |  | 1.3 | > 10000 |  |  |  | 16.3 | 23.1 |  |  |  |  | 4.3 | 1 | 19.1 | 18 | 1.27 | 619 | 17 | 6.3 | 13.9 |  | > 5000 | 4 | 27.9 | 12.1 | 71 |  | 19.9 |  |  | 44 |  |  |  | 3.8 | 0.15 | 0.9 |  | 1.3 | 25 | 5.1 | 17.6 | 2.5 | > 10000
OREAS 624 (Peroxide Fusion) Cert |  | 4.32 | 115 |  | 1070 |  | 21.3 | 1.49 | 133 | 32.9 | 273 |  | 1.32 | 30800 |  |  |  | 16.3 | 22.1 |  |  |  |  | 4.14 | 0.991 | 17.3 | 10.3 | 1.31 | 660 | 17.8 | 5.78 | 16.8 |  | 6120 | 4.27 | 33 | 13.2 | 72 |  | 20.5 |  |  | 47.6 |  |  |  | 4.12 | 0.146 | 0.94 |  | 1.34 | 43.3 | 4.58 | 17.3 | 1.94 | 24100
OREAS 624 (Peroxide Fusion) Meas |  |  | 126 |  | 1070 |  | 21 |  | 133 | 32.9 | 276 |  | 1.8 | > 10000 |  |  |  |  | 24.4 |  |  |  |  | 3.9 |  | 17.5 | 18 |  | 714 | 15 | 6.8 | 16.4 |  | > 5000 | 4.1 | 34.3 |  | 65 |  |  |  |  | 53 |  |  |  | 4.3 |  | 0.7 |  | 1.3 | 26 | 5.4 | 16.9 | 2.1 | > 10000
OREAS 624 (Peroxide Fusion) Cert |  |  | 115 |  | 1070 |  | 21.3 |  | 133 | 32.9 | 273 |  | 1.32 | 30800 |  |  |  |  | 22.1 |  |  |  |  | 4.14 |  | 17.3 | 10.3 |  | 660 | 17.8 | 5.78 | 16.8 |  | 6120 | 4.27 | 33 |  | 72 |  |  |  |  | 47.6 |  |  |  | 4.12 |  | 0.94 |  | 1.34 | 43.3 | 4.58 | 17.3 | 1.94 | 24100
OREAS 124 (Peroxide Fusion) Meas |  | 4.64 | [5 empty] | 0.09 | [9 empty] | 1.58 | [6 empty] | 2.6 |  |  | 0.22 | [11 empty] | > 30.0 | [7 empty] | 0.26
OREAS 124 (Peroxide Fusion) Cert |  | 4.62 | [5 empty] | 0.088 | [9 empty] | 1.56 | [6 empty] | 2.62 |  |  | 0.224 | [11 empty] | 38.2 | [7 empty] | 0.254
AMIS 0250 (Flourine) Meas | 8.67
AMIS 0250 (Flourine) Cert | 8.99
AMIS 0250 (Flourine) Meas | 8.56
AMIS 0250 (Flourine) Cert | 8.99
AMIS 0250 (Flourine) Meas | 9.18
AMIS 0250 (Flourine) Cert | 8.99
AMIS 0346 (Peroxide Fusion) Meas | [17 empty] | > 30.0 | [29 empty] | 14.9 |  |  |  | 2670
AMIS 0346 (Peroxide Fusion) Cert | [17 empty] | 44.3 | [29 empty] | 15 |  |  |  | 2700
AMIS 0346 (Peroxide Fusion) Meas | [51 empty] | 2830
AMIS 0346 (Peroxide Fusion) Cert | [51 empty] | 2700
SWI-20-7 Orig |  | 6.92 | 436 | < 10 | 502 | 3 | < 2 | 0.36 | < 2 | 31.8 | 0.2 | 130 | 3 | 9 | 3.9 | 2.7 | 0.2 | 0.55 | 16.3 | 3.2 | 1.5 | 1 | < 10 | < 0.2 | 3.8 | 16.9 | 12 | 0.04 | 65 | 7 | 15 | 12.4 | 10 | 39.2 | 3.8 | 170 | 0.05 | 3 | < 8 | > 30.0 | 3.2 | 5.6 | 97 | 1.9 | 0.7 | 12 | 19.2 | 0.03 | 1.4 | 0.5 | 6.1 | < 5 | 2.9 | 24.3 | 2.8 | < 30
SWI-20-7 Dup |  | 7.02 | 432 | < 10 | 556 | 4 | < 2 | 0.4 | < 2 | 31.3 | 0.6 | 70 | 2.4 | 11 | 4.1 | 2.7 | 0.2 | 0.56 | 17.1 | 3.2 | 1.3 | 0.8 | < 10 | < 0.2 | 3.8 | 16.5 | 14 | 0.05 | 82 | < 1 | 16.4 | 14.4 | 10 | 36.2 | 3.7 | 181 | 0.05 | 3 | 30 | > 30.0 | 2.7 | 6.5 | 106 | 2.3 | 0.6 | < 6 | 19.6 | 0.03 | 1.3 | 0.4 | 6.1 | < 5 | 3.9 | 25.1 | 3.2 | < 30
SWI-20-15 Orig | < 0.01
SWI-20-15 Dup | 0.01
SWI-20-21 Orig |  | 5.72 | 6 | 20 | 548 | < 3 | < 2 | 0.92 | < 2 | 54.7 | 6.3 | 260 | 4.2 | 25 | 2.7 | 1.4 | 1 | 1.8 | 12.8 | 3.4 | 1.4 | 0.5 | < 10 | < 0.2 | 1.7 | 30.5 | 18 | 0.25 | 457 | 18 | 10.7 | 21.7 | 50 | 10.1 | 7.2 | 69 | 0.01 | < 2 | 14 | > 30.0 | 2.6 | 3.4 | 117 | 1 | 0.5 | < 6 | 12.1 | 0.24 | 0.3 | 0.3 | 1.6 | 36 | 1 | 15.1 | 1.9 | 40
SWI-20-21 Dup |  | 5.76 | 6 | 30 | 563 | < 3 | < 2 | 0.84 | < 2 | 51.5 | 5.2 | 120 | 3.7 | 22 | 2.6 | 1.2 | 0.9 | 1.75 | 13.1 | 3 | 1.7 | 0.6 | < 10 | < 0.2 | 1.7 | 30.5 | 16 | 0.25 | 441 | 3 | 10.3 | 20.6 | 30 | 10.4 | 6.5 | 75.6 | 0.01 | < 2 | < 8 | > 30.0 | 2.7 | 4.8 | 116 | 1.1 | 0.5 | 10 | 12.6 | 0.24 | 0.2 | 0.2 | 1.2 | 38 | 1.1 | 16.4 | 1.8 | < 30
SWI-20-29 Orig |  | 1.25 | 7 | 20 | 778 | < 3 | < 2 | 1.97 | < 2 | 10.6 | 3.8 | 110 | 1.3 | 27 | 0.8 | 0.4 | 0.3 | 0.87 | 3.2 | 1.3 | 1.6 | < 0.2 | < 10 | < 0.2 | 0.7 | 5.4 | 14 | 1.04 | 236 | 2 | 4.4 | 5.9 | 30 | 9.6 | 1.5 | 28.3 | 0.14 | < 2 | < 8 | > 30.0 | 0.9 | 4.3 | 32 | 0.6 | 0.1 | < 6 | 1.3 | 0.06 | < 0.1 | < 0.1 | 1.9 | 24 | 2.3 | 3.5 | 1 | 60
SWI-20-29 Dup |  | 1.25 | 7 | 20 | 767 | < 3 | < 2 | 1.95 | < 2 | 10.8 | 3.1 | 120 | 1.5 | 23 | 1 | 0.4 | 0.4 | 0.88 | 2.8 | 0.8 | 1.2 | 0.2 | < 10 | < 0.2 | 0.7 | 4.7 | 13 | 1.03 | 223 | 3 | 4.2 | 5.3 | 50 | 8.3 | 1.4 | 21.7 | 0.14 | < 2 | < 8 | > 30.0 | 0.7 | 1.4 | 30 | 0.7 | 0.2 | < 6 | 1.4 | 0.06 | 0.2 | 0.1 | 1.7 | 33 | 0.8 | 3.4 | 0.8 | 40
SWI-20-32 Orig | 0.01
SWI-20-32 Dup | 0.02
SWI-20-44 Orig |  | 1.33 | < 5 | < 10 | 31 | < 3 | < 2 | 0.17 | < 2 | 29.5 | 2.8 | 170 | 0.5 | 10 | 1.4 | 0.6 | 0.3 | 0.73 | 4.4 | 1.3 | 1.3 | 0.2 | < 10 | < 0.2 | < 0.1 | 14 | 12 | 0.08 | 208 | 4 | 4 | 10.5 | 70 | 11.3 | 3 | 3.8 | 0.04 | < 2 | 21 | > 30.0 | 2.5 | 1.1 | 51 | 0.7 | 0.3 | 9 | 7.4 | 0.06 | < 0.1 | < 0.1 | 1.1 | 12 | 1.1 | 7.1 | 1 | 60
SWI-20-44 Dup |  | 1.31 | 6 | 10 | 33 | < 3 | < 2 | 0.18 | < 2 | 32.3 | 1.7 | 120 | 0.9 | 40 | 1 | 0.6 | 0.4 | 0.7 | 2.8 | 2 | 1 | 0.2 | < 10 | < 0.2 | < 0.1 | 14.2 | 11 | 0.08 | 227 | 1 | 4.3 | 11.9 | 20 | 15.9 | 3.2 | 4 | 0.03 | < 2 | 14 | > 30.0 | 0.8 | 0.8 | 52 | 1.2 | 0.2 | < 6 | 7.4 | 0.06 | < 0.1 | 0.1 | 1.1 | 9 | 2.8 | 7.8 | 1.1 | 50
SWI-20-50 Orig | 0.03 | 7.53 | < 5 | 20 | 101 | 15 | < 2 | 0.37 | < 2 | 5.8 | 0.4 | 70 | 8.3 | 3 | 1.5 | 0.6 | 0.1 | 0.57 | 20.8 | 0.8 | 2.7 | < 0.2 | < 10 | < 0.2 | 3.4 | 2.7 | 59 | 0.1 | 184 | < 1 | 21.7 | 1.9 | 20 | 17.6 | 0.8 | 272 | 0.01 | < 2 | < 8 | > 30.0 | 0.5 | 9.4 | 44 | 3.7 | 0.2 | < 6 | 2.2 | 0.04 | 1.6 | < 0.1 | 2.1 | 7 | 2.7 | 5.7 | 0.7 | 60
SWI-20-50 Split PREP DUP | 0.03 | 7.41 | 6 | 20 | 122 | 14 | < 2 | 0.35 | < 2 | 6.2 | 0.3 | 80 | 7.7 | 9 | 1.3 | 0.6 | < 0.1 | 0.57 | 24.3 | 1.2 | 3.2 | 0.3 | < 10 | < 0.2 | 3.3 | 3.2 | 51 | 0.11 | 234 | < 1 | 20.4 | 2.6 | 30 | 17.3 | 0.6 | 286 | 0.02 | < 2 | 20 | > 30.0 | 0.6 | 5.8 | 37 | 3.1 | 0.1 | 9 | 2 | 0.04 | 1.5 | < 0.1 | 2 | < 5 | 3.4 | 8.7 | 1 | 40
SWI-20-52 Orig |  | 0.3 | 7 | < 10 | 14 | < 3 | < 2 | 0.03 | < 2 | 13.4 | 1.1 | 100 | 0.6 | 4 | 0.6 | 0.2 | 0.1 | 0.34 | 0.7 | 0.8 | 1.6 | < 0.2 | < 10 | < 0.2 | 0.1 | 5.8 | 9 | 0.04 | 83 | 2 | 3.5 | 4.8 | 30 | 4.6 | 1.6 | 8.1 | 0.02 | < 2 | < 8 | > 30.0 | 0.6 | 3.7 | 15 | 0.9 | 0.1 | < 6 | 1.2 | 0.03 | < 0.1 | < 0.1 | 0.5 | 6 | 2.2 | 5 | 0.7 | < 30
SWI-20-52 Dup |  | 0.3 | 5 | < 10 | 20 | < 3 | < 2 | 0.06 | < 2 | 13 | 2.1 | 110 | 0.8 | 3 | 0.4 | 0.3 | 0.2 | 0.34 | 1.4 | 0.6 | 1.3 | < 0.2 | 10 | < 0.2 | 0.1 | 7 | 8 | 0.04 | 79 | 2 | 3.1 | 5.2 | 20 | 4 | 1.5 | 10.2 | 0.01 | < 2 | < 8 | > 30.0 | 0.2 | 0.9 | 17 | 0.5 | 0.2 | < 6 | 1.3 | 0.03 | < 0.1 | < 0.1 | 0.4 | 9 | 0.8 | 3.5 | 0.9 | < 30
SWI-20-63 Orig | 0.02
SWI-20-63 Dup | 0.02
SWI-20-68 Orig |  | 6.74 | 12 | 40 | 762 | 4 | < 2 | 1.49 | < 2 | 149 | 9 | 120 | 13.4 | 23 | 7.3 | 3.8 | 1.8 | 2.83 | 21.2 | 9.6 | 2.5 | 1.2 | 20 | < 0.2 | 2.3 | 85.5 | 56 | 0.71 | 479 | < 1 | 19 | 70 | 40 | 32.2 | 19.3 | 142 | 0.03 | < 2 | < 8 | > 30.0 | 9 | 7.3 | 191 | 1.4 | 1.3 | < 6 | 35 | 0.43 | 0.9 | 0.5 | 29.5 | 73 | 3.5 | 42.2 | 3 | 80
SWI-20-68 Dup |  | 6.86 | 11 | 40 | 781 | 4 | < 2 | 1.61 | < 2 | 137 | 9.2 | 120 | 13.7 | 21 | 6.2 | 3.6 | 2.2 | 2.84 | 19.4 | 9.2 | 1.6 | 1.3 | 10 | < 0.2 | 2.4 | 82.6 | 56 | 0.68 | 507 | < 1 | 18.2 | 62.2 | 40 | 32.4 | 17.2 | 137 | 0.04 | < 2 | < 8 | > 30.0 | 10 | 7.7 | 202 | 1.5 | 1.5 | < 6 | 30.1 | 0.42 | 1.2 | 0.4 | 27.6 | 65 | 3.5 | 37.6 | 3.2 | 100
SWI-20-73 Orig | 0.03 | 7.85 | < 5 | 210 | 134 | 10 | 2 | 0.33 | < 2 | 4.1 | < 0.2 | 60 | 7.8 | 7 | 0.9 | 0.5 | < 0.1 | 0.45 | 17.5 | 0.9 | 3.4 | 0.2 | < 10 | < 0.2 | 2.9 | 2.3 | 21 | 0.09 | 217 | < 1 | 14.3 | 1.8 | 40 | 19.8 | 0.4 | 189 | < 0.01 | < 2 | < 8 | > 30.0 | 1 | 23.3 | 47 | 3.1 | 0.2 | < 6 | 1.7 | 0.01 | 1.2 | 0.1 | 19.7 | 6 | 3.9 | 5.2 | 0.9 | 120
SWI-20-73 Split PREP DUP | 0.02 | 7.81 | < 5 | 190 | 122 | 10 | < 2 | 0.35 | < 2 | 4.8 | < 0.2 | 70 | 6.6 | 4 | 1 | 0.8 | < 0.1 | 0.44 | 15.9 | 0.6 | 2.7 | < 0.2 | < 10 | < 0.2 | 2.9 | 2.3 | 21 | 0.09 | 188 | < 1 | 14.8 | 2.8 | 10 | 19.2 | 0.4 | 190 | < 0.01 | < 2 | < 8 | > 30.0 | 0.3 | 20.9 | 51 | 3.4 | 0.2 | < 6 | 1.6 | 0.01 | 1.4 | 0.1 | 14.9 | 5 | 2.3 | 5.2 | 1.1 | 30
Method Blank | < 0.01
Method Blank | < 0.01
Method Blank | < 0.01
Method Blank |  | < 0.01 | [5 empty] | < 0.01 | [9 empty] | < 0.05 | [6 empty] | < 0.1 |  |  | < 0.01 | [8 empty] | < 0.01 |  |  | < 0.01 | [7 empty] | < 0.01
Method Blank |  | < 0.01 | < 5 | < 10 | 3 | < 3 | < 2 | < 0.01 | < 2 | < 0.8 | 0.3 | 130 | 0.6 | < 2 | < 0.3 | < 0.1 | < 0.1 | < 0.05 | < 0.2 | < 0.1 | < 0.7 | < 0.2 | < 10 | < 0.2 | < 0.1 | < 0.4 | 8 | < 0.01 | 7 | 6 | 2.8 | < 0.4 | 20 | 4.6 | < 0.1 | 2.5 | < 0.01 | < 2 | < 8 | < 0.01 | < 0.1 | 4.1 | 14 | 1.2 | < 0.1 | 7 | < 0.1 | < 0.01 | < 0.1 | < 0.1 | < 0.1 | < 5 | < 0.7 | 0.2 | 0.3 | < 30
Method Blank |  | < 0.01 | < 5 | < 10 | 4 | < 3 | < 2 | 0.02 | < 2 | < 0.8 | < 0.2 | 80 | 0.4 | < 2 | < 0.3 | < 0.1 | < 0.1 | < 0.05 | 0.3 | < 0.1 | < 0.7 | < 0.2 | < 10 | < 0.2 | < 0.1 | < 0.4 | < 3 | < 0.01 | 6 | < 1 | 4 | < 0.4 | 20 | 3.6 | < 0.1 | < 0.4 | < 0.01 | < 2 | < 8 | < 0.01 | < 0.1 | 3.5 | 12 | 1.7 | < 0.1 | 22 | < 0.1 | < 0.01 | < 0.1 | < 0.1 | < 0.1 | < 5 | < 0.7 | < 0.1 | 0.3 | < 30
Method Blank |  | < 0.01 | < 5 | < 10 | 4 | < 3 | < 2 | 0.03 | < 2 | < 0.8 | < 0.2 | 70 | 0.4 | 3 | < 0.3 | < 0.1 | < 0.1 | < 0.05 | 0.2 | < 0.1 | < 0.7 | < 0.2 | < 10 | < 0.2 | < 0.1 | < 0.4 | 10 | < 0.01 | 9 | < 1 | < 2.4 | < 0.4 | 20 | 0.9 | < 0.1 | < 0.4 | < 0.01 | < 2 | 21 | < 0.01 | < 0.1 | 3.5 | 17 | 2.1 | < 0.1 | 7 | < 0.1 | < 0.01 | < 0.1 | < 0.1 | < 0.1 | < 5 | 1.5 | < 0.1 | 0.5 | < 30
Method Blank |  |  | < 5 | < 10 | 4 | < 3 | < 2 |  | < 2 | < 0.8 | 0.3 | 80 | 0.1 | 3 | < 0.3 | < 0.1 | < 0.1 |  | < 0.2 | < 0.1 | < 0.7 | < 0.2 | < 10 | < 0.2 |  | < 0.4 | 4 |  | 10 | < 1 | 2.5 | < 0.4 | 30 | 4.1 | < 0.1 | 0.5 |  | < 2 | < 8 |  | < 0.1 | 3.4 | 12 | 2.2 | < 0.1 | < 6 | < 0.1 |  | < 0.1 | < 0.1 | < 0.1 | < 5 | 1.5 | < 0.1 | 0.2 | < 30
Method Blank |  | < 0.01 | < 5 | < 10 | < 3 | < 3 | < 2 | < 0.01 | < 2 | < 0.8 | 0.3 | 60 | 0.5 | 3 | < 0.3 | < 0.1 | < 0.1 | < 0.05 | < 0.2 | < 0.1 | < 0.7 | < 0.2 | < 10 | < 0.2 | < 0.1 | < 0.4 | < 3 | < 0.01 | 5 | < 1 | < 2.4 | < 0.4 | 20 | 4.3 | < 0.1 | 1.2 | < 0.01 | < 2 | 15 | < 0.01 | 0.1 | 1.2 | 15 | < 0.2 | < 0.1 | < 6 | < 0.1 | < 0.01 | < 0.1 | < 0.1 | 0.2 | < 5 | 1 | < 0.1 | 0.5 | < 30
Method Blank |  | < 0.01 | < 5 | < 10 | 6 | < 3 | < 2 | < 0.01 | < 2 | < 0.8 | 1.8 | 110 | 0.1 | 10 | < 0.3 | < 0.1 | < 0.1 | < 0.05 | < 0.2 | < 0.1 | < 0.7 | < 0.2 | < 10 | < 0.2 | < 0.1 | < 0.4 | < 3 | < 0.01 | 14 | 2 | 3.1 | < 0.4 | 40 | 3.5 | < 0.1 | 2.2 | < 0.01 | < 2 | 14 | < 0.01 | < 0.1 | 3.9 | 9 | 0.7 | < 0.1 | 19 | < 0.1 | < 0.01 | < 0.1 | < 0.1 | < 0.1 | < 5 | 2.2 | < 0.1 | 0.4 | < 30
Method Blank |  | < 0.01 | < 5 | < 10 | 4 | < 3 | < 2 | < 0.01 | < 2 | < 0.8 | < 0.2 | 100 | 0.3 | < 2 | < 0.3 | < 0.1 | < 0.1 | < 0.05 | 0.2 | < 0.1 | < 0.7 | < 0.2 | < 10 | < 0.2 | < 0.1 | < 0.4 | 5 | < 0.01 | 12 | < 1 | 3.7 | < 0.4 | 70 | 2 | < 0.1 | 0.6 | < 0.01 | < 2 | 21 | < 0.01 | < 0.1 | 0.6 | 14 | 0.5 | < 0.1 | 13 | < 0.1 | < 0.01 | < 0.1 | < 0.1 | 0.1 | < 5 | 1.2 | < 0.1 | 0.3 | < 30
Method Blank |  |  | < 5 | < 10 | 4 | < 3 | < 2 |  | < 2 | < 0.8 | 0.7 | 110 | < 0.1 | 4 | < 0.3 | < 0.1 | < 0.1 |  | < 0.2 | < 0.1 | < 0.7 | < 0.2 | < 10 | < 0.2 |  | < 0.4 | 10 |  | < 3 | < 1 | 3.7 | < 0.4 | 80 | 2 | < 0.1 | 1.9 |  | < 2 | < 8 |  | < 0.1 | 2.7 | 14 | 0.5 | < 0.1 | 16 | < 0.1 |  | < 0.1 | < 0.1 | 0.1 | < 5 | 1.6 | < 0.1 | 0.4 | < 30
Method Blank |  | < 0.01 | < 5 | < 10 | < 3 | < 3 | < 2 | < 0.01 | < 2 | < 0.8 | 0.4 | 60 | < 0.1 | 5 | < 0.3 | < 0.1 | < 0.1 | < 0.05 | < 0.2 | < 0.1 | < 0.7 | < 0.2 | < 10 | < 0.2 | < 0.1 | < 0.4 | 5 | < 0.01 | 11 | < 1 | < 2.4 | < 0.4 | 10 | 0.9 | < 0.1 | < 0.4 | < 0.01 | < 2 | < 8 | < 0.01 | < 0.1 | 2.4 | 11 | 0.4 | < 0.1 | 11 | < 0.1 | < 0.01 | < 0.1 | < 0.1 | < 0.1 | < 5 | < 0.7 | < 0.1 | 0.3 | < 30
Method Blank |  |  | < 5 | < 10 | < 3 | < 3 | < 2 |  | < 2 | < 0.8 | 0.3 | 70 | 0.2 | 7 | < 0.3 | < 0.1 | < 0.1 |  | < 0.2 | < 0.1 | < 0.7 | < 0.2 | < 10 | < 0.2 |  | < 0.4 | 10 |  | 6 | < 1 | < 2.4 | < 0.4 | 20 | 2.5 | < 0.1 | 3.1 |  | < 2 | < 8 |  | < 0.1 | 3.9 | 13 | 0.5 | < 0.1 | < 6 | < 0.1 |  | < 0.1 | < 0.1 | < 0.1 | < 5 | < 0.7 | 0.1 | 0.6 | < 30
Method Blank |  | < 0.01 | < 5 | < 10 | < 3 | < 3 | < 2 | < 0.01 | < 2 | < 0.8 | < 0.2 | 90 | < 0.1 | < 2 | < 0.3 | < 0.1 | < 0.1 | < 0.05 | < 0.2 | < 0.1 | < 0.7 | < 0.2 | < 10 | < 0.2 | < 0.1 | < 0.4 | 6 | < 0.01 | 14 | < 1 | < 2.4 | < 0.4 | 40 | 3.4 | < 0.1 | 0.6 | < 0.01 | < 2 | 14 | < 0.01 | < 0.1 | < 0.5 | 12 | 0.6 | < 0.1 | < 6 | < 0.1 | < 0.01 | < 0.1 | < 0.1 | 0.1 | < 5 | < 0.7 | 0.2 | 1 | < 30