## Alotta_rock_2020
Target | BatchName | SampleID | Easting | Northing | Elevation | UTMZone | Sample_Type | Sample_SubType | Comments | Sampler | DateCollected | CertificateID | PulpLocation | CoarseRejectLocation | Ag | Al | As | Au | B | Ba | Be | Bi | Ca | Cd | Ce | Co | Cr | Cs | Cu | Fe | Ga | Ge | Hf | Hg | In | K | La | Li | Mg | Mn | Mo | Na | Nb | Ni | P | Pb | Rb | Re | S | Sb | Sc | Se | Sn | Sr | Ta | Te | Th | Ti | Tl | U | V | W | Y | Zn | Zr
Alotta |  | W590951 | 624859 | 6915682 | 776 | 7 | Rock |  | From soil sample (227 ppb) YY15955-3 Description: altered quartz-feldspar-biotite monzonite (?) with light orange-red to red brown oxidation and alteration of grains. Heavy and altered and weathers a light orange-brown. Plag crystals are light orange st | Sara Shoniker | 02/08/2020 | WH20168513 |  |  | 0.1 | 1.39 | 9 | 0.015 | 5 | 70 | 0.25 | 2 | 0.67 | 0.25 | 0 | 4 | 5 | 0 | 55 | 3.04 | 10 | 0 | 0 | 0.5 | 0 | 0.13 | 10 | 0 | 0.69 | 217 | 16 | 0.07 | 0 | 2 | 840 | 6 | 0 | 0 | 0.05 | 1 | 5 | 0 | 0 | 32 |  | 0 | 10 | 1800 | 5 | 5 | 49 | 5 | 0 | 32 | 0
Alotta |  | W590952 | 624858 | 6915588 | 788 | 7 | Rock |  | From soil sample YY15957-1 (184 ppb). Description: much less rock in pit, mostly soil that gets rockier/ sandier as you dig down. Coarse grains of altered biotite (and/or muscovite?) in soil. Rock is similar QFB porphyry/ monzonite with some cobbles of | Sara Shoniker | 02/08/2020 | WH20168513 |  |  | 0.1 | 1.26 | 5 | 0.005 | 5 | 80 | 0.25 | 1 | 0.46 | 0.25 | 0 | 2 | 5 | 0 | 16 | 2.98 | 10 | 0 | 0 | 0.5 | 0 | 0.16 | 10 | 0 | 0.57 | 390 | 3 | 0.04 | 0 | 3 | 740 | 5 | 0 | 0 | 0.01 | 1 | 4 | 0 | 0 | 17 |  | 0 | 10 | 800 | 5 | 5 | 42 | 5 | 0 | 65 | 0
Alotta |  | W590953 | 624687 | 6915650 | 788 | 7 | Rock |  | Description : very light grey- almost white weathered fine-medium grained dark grey- blueish grey fresh siliceous feldspar porphryitic dacite (?). Dark brown- rust orange weathered sulphides within. Found as subcrop on small exposed knoll on walk back t | Sara Shoniker | 02/08/2020 | WH20168513 |  |  | 0.1 | 2.27 | 1 | 0.0005 | 5 | 100 | 1.4 | 1 | 2.22 | 0.25 | 0 | 12 | 24 | 0 | 8 | 5.11 | 10 | 0 | 0 | 1 | 0 | 0.18 | 10 | 0 | 1.75 | 841 | 1 | 0.14 | 0 | 4 | 2640 | 1 | 0 | 0 | 0.01 | 1 | 7 | 0 | 0 | 125 |  | 0 | 10 | 3000 | 5 | 5 | 108 | 5 | 0 | 68 | 0
Alotta |  | W590954 | 624859 | 6915682 | 789 | 7 | Rock |  | From soil sample YY15955-1. Description: main lithology is grey-green quartz eye monzonite (?) with large biotite and plag feldspar phenos present throughout. Medium-coarse grained matrix with some rust orange-brown staining/ oxidation of possible pyrit | Sara Shoniker | 02/08/2020 | WH20168513 |  |  | 0.2 | 1.01 | 2 | 0.013 | 5 | 90 | 0.25 | 1 | 0.78 | 0.25 | 0 | 2 | 5 | 0 | 11 | 2.58 | 10 | 0 | 0 | 0.5 | 0 | 0.13 | 10 | 0 | 0.37 | 292 | 12 | 0.1 | 0 | 2 | 870 | 9 | 0 | 0 | 0.11 | 1 | 2 | 0 | 0 | 31 |  | 0 | 10 | 1500 | 5 | 5 | 39 | 5 | 0 | 57 | 0
Alotta |  | W590955 | 624859 | 6915682 | 789 | 7 | Rock |  | From soil sample YY15955-2. Description: also see cobbles of fine grained green porphyritic dacite (?) or volcanic (? Is this too far south for Carmacks Grp volcanics?) with plag phenos approximately 1-2mm in length. Some hematite staining/ alteration w | Sara Shoniker | 02/08/2020 | WH20168513 |  |  | 0.1 | 2.74 | 1 | 0.0005 | 5 | 60 | 0.7 | 1 | 3.17 | 0.25 | 0 | 14 | 5 | 0 | 4 | 6.57 | 10 | 0 | 0 | 1 | 0 | 0.09 | 20 | 0 | 1.98 | 1255 | 1 | 0.03 | 0 | 2 | 2850 | 1 | 0 | 0 | 0.02 | 3 | 11 | 0 | 0 | 143 |  | 0 | 10 | 2600 | 5 | 5 | 134 | 5 | 0 | 85 | 0
Alotta |  | W590956 | 624471 | 6916154 | 789 | 7 | Rock |  | From soil sample YY13903-2 Description: light orange- grey brown weathered medium grained quartz eye monzonite? With visible pyrite and possibly chalcopyrite and other silvery metallic sulphides. Some red-brown to light orange staining within fresh surf | Sara Shoniker | 02/08/2020 | WH20168513 |  |  | 0.4 | 2.45 | 16 | 0.065 | 5 | 110 | 0.8 | 1 | 1.23 | 0.9 | 0 | 7 | 7 | 0 | 182 | 3.72 | 10 | 0 | 0 | 0.5 | 0 | 0.26 | 10 | 0 | 0.75 | 197 | 5 | 0.23 | 0 | 4 | 640 | 16 | 0 | 0 | 0.62 | 1 | 4 | 0 | 0 | 76 |  | 0 | 10 | 1200 | 5 | 5 | 36 | 5 | 0 | 67 | 0
Alotta |  | W590957 | 624666 | 6915791 | 788 | 7 | Rock |  | From soil sample YY15983-2 Description: around unaltered siliceous rock is rim of red brown alteration and then the same monzonite? Looks leached and has more chlorite and possibly limonite alteration. Rust red staining seen throughout rock. Weathers li | Sara Shoniker | 02/08/2020 | WH20168513 |  |  | 0.2 | 1.12 | 3 | 0.028 | 5 | 60 | 0.25 | 1 | 0.38 | 0.25 | 0 | 6 | 5 | 0 | 145 | 2.15 | 5 | 0 | 0 | 0.5 | 0 | 0.19 | 10 | 0 | 0.44 | 151 | 11 | 0.06 | 0 | 3 | 400 | 9 | 0 | 0 | 0.28 | 1 | 3 | 0 | 0 | 47 |  | 0 | 10 | 500 | 5 | 5 | 19 | 5 | 0 | 42 | 0
Alotta |  | W590958 | 624762 | 6915901 | 785 | 7 | Rock |  | From soil sample YY15974-1 Description: shows quartz vein cross cutting rock with pyrite on edges and red brown alteration rim. Very heavy. Matrix of rock is medium- coarse grained monzonite? Weathers red brown to orange grey brown and is grey-brown wit | Sara Shoniker | 02/08/2020 | WH20168513 |  |  | 0.2 | 1.46 | 18 | 0.06 | 5 | 80 | 0.5 | 1 | 0.6 | 0.6 | 0 | 4 | 7 | 0 | 79 | 3.23 | 10 | 0 | 0 | 0.5 | 0 | 0.19 | 10 | 0 | 0.59 | 225 | 14 | 0.07 | 0 | 3 | 480 | 8 | 0 | 0 | 0.21 | 1 | 4 | 0 | 0 | 23 |  | 0 | 10 | 1400 | 5 | 5 | 35 | 5 | 0 | 59 | 0
Alotta |  | W590959 | 624768 | 6916006 | 785 | 7 | Rock |  | From soil sample YY15976 Description: light grey-brown to dark brown weathered with some light orange brown staining medium grained monzonite (?) similar to YY15974 and YY15983 except intensely silicified/ less visible individual grains. Some hematite s | Sara Shoniker | 02/08/2020 | WH20168513 |  |  | 0.4 | 0.89 | 21 | 0.244 | 5 | 70 | 0.6 | 1 | 1.22 | 1.2 | 0 | 2 | 6 | 0 | 70 | 1.62 | 5 | 0 | 0 | 0.5 | 0 | 0.22 | 10 | 0 | 0.28 | 195 | 16 | 0.06 | 0 | 3 | 400 | 13 | 0 | 0 | 0.11 | 1 | 2 | 0 | 0 | 32 |  | 0 | 10 | 100 | 5 | 5 | 13 | 5 | 0 | 60 | 0
Alotta |  | W590960 | 624762 | 6915851 | 787 | 7 | Rock |  | From soil sample YY15973-2 Description: grey- red brown weathered medium grained medium grey- light yellow green with red-orange oxidation and some light red hematite staining quartz eye monzonite. Heavily chloritized (possible epidote staining as well? | Sara Shoniker | 02/08/2020 | WH20168513 |  |  | 0.2 | 1.03 | 14 | 0.076 | 5 | 90 | 0.6 | 1 | 0.26 | 0.5 | 0 | 3 | 4 | 0 | 47 | 1.81 | 5 | 0 | 0 | 0.5 | 0 | 0.21 | 10 | 0 | 0.33 | 124 | 11 | 0.05 | 0 | 2 | 500 | 11 | 0 | 0 | 0.01 | 1 | 3 | 0 | 0 | 15 |  | 0 | 10 | 100 | 5 | 5 | 16 | 5 | 0 | 51 | 0
Alotta |  | W590961 | 624398 | 6916903 | 788 | 7 | Rock |  | From Handpit 1 (SK001 in notes) Description: leaving Handpit 1 (E: 624391 N: 6916917) came across old soil picket so decided to dig small pit there. Handpit 1 rock was very unaltered granodiorite, coarse grained with large biotite and hornblende. SK001 | Sara Shoniker | 02/08/2020 | WH20168513 |  |  | 0.2 | 1.91 | 6 | 0.002 | 5 | 350 | 0.25 | 3 | 0.74 | 0.25 | 0 | 9 | 11 | 0 | 7 | 3.4 | 10 | 0 | 0 | 0.5 | 0 | 0.23 | 20 | 0 | 1.04 | 668 | 0.5 | 0.14 | 0 | 4 | 630 | 10 | 0 | 0 | 0.04 | 1 | 6 | 0 | 0 | 43 |  | 0 | 10 | 2300 | 5 | 5 | 84 | 5 | 0 | 93 | 0
Alotta |  | W590962 | 624883 | 6916524 | 787 | 7 | Rock |  | From Handpit 6 (SK006-5 in notes) Description: almost coarser grained version of above monzonite and more altered version of SK006-2B. visible contact with granodiorite in hand specimen. Pyrite and chalcopyrite visible throughout. Outer surface has dark | Sara Shoniker | 02/08/2020 | WH20168513 |  |  | 0.4 | 2.02 | 20 | 0.021 | 5 | 100 | 0.6 | 3 | 1.08 | 0.5 | 0 | 7 | 8 | 0 | 134 | 4.41 | 10 | 0 | 0 | 0.5 | 0 | 0.14 | 10 | 0 | 0.96 | 284 | 5 | 0.07 | 0 | 5 | 800 | 9 | 0 | 0 | 0.38 | 1 | 8 | 0 | 0 | 22 |  | 0 | 10 | 2000 | 5 | 5 | 74 | 5 | 0 | 69 | 0
Alotta |  | W590963 | 624883 | 6916486 | 786 | 7 | Rock |  | Float sample found en route to camp at base of hill (SSRock5 in notes) Description: float/ subcrop of dark red-brown weathered dark red-brown to orange brown fresh medium-coarse grained granodiorite with possibly some fine grained purple-grey porphyry? | Sara Shoniker | 02/08/2020 | WH20168513 |  |  | 0.8 | 2.32 | 11 | 0.364 | 5 | 360 | 0.25 | 1 | 1.05 | 0.6 | 0 | 8 | 10 | 0 | 275 | 3.98 | 10 | 0 | 0 | 0.5 | 0 | 0.46 | 10 | 0 | 1.19 | 237 | 2 | 0.17 | 0 | 3 | 600 | 11 | 0 | 0 | 0.42 | 3 | 12 | 0 | 0 | 45 |  | 0 | 10 | 2700 | 5 | 5 | 100 | 5 | 0 | 73 | 0
Alotta |  | W590964 | 624170 | 6916776 | 788 | 7 | Rock |  | From Handpit 9 (SK010-1 in notes) Description: heavily altered granodiorite. Red-orange brown weathered, light yellow green – yellow orange fresh heavily silicified. Dark purple-grey to red orange staining. Silicified pieces are medium blue-grey (simila | Sara Shoniker | 02/08/2020 | WH20168513 |  |  | 1.1 | 2.04 | 20 | 0.168 | 5 | 220 | 0.25 | 16 | 0.59 | 1.6 | 0 | 11 | 10 | 0 | 184 | 4.02 | 10 | 0 | 0 | 0.5 | 0 | 0.22 | 20 | 0 | 1.18 | 569 | 1 | 0.12 | 0 | 4 | 640 | 8 | 0 | 0 | 0.46 | 1 | 8 | 0 | 0 | 33 |  | 0 | 10 | 1500 | 5 | 5 | 89 | 5 | 0 | 162 | 0
Alotta |  | W590965 | 624170 | 6916776 | 788 | 7 | Rock |  | From Handpit 9 (SK010-2 in notes) Description: dark red-brown weathered dark grey fine-medium grained siliceous quart-feldspar-mica (biotite and/or muscovite?) porphyritic dacite (?). similar to SSRock4 but with large clear-white (roughly 0.10cm) muscov | Sara Shoniker | 02/08/2020 | WH20168513 |  |  | 0.3 | 2.82 | 7 | 0.003 | 5 | 280 | 1 | 1 | 3.51 | 0.6 | 0 | 20 | 45 | 0 | 15 | 6.26 | 10 | 0 | 0 | 0.5 | 0 | 0.15 | 20 | 0 | 2.73 | 1145 | 1 | 0.08 | 0 | 12 | 2260 | 9 | 0 | 0 | 0.24 | 1 | 17 | 0 | 0 | 117 |  | 0 | 10 | 5300 | 5 | 5 | 230 | 5 | 0 | 109 | 0