## Sheet1
|  |  | Appendix II: |  |  | Rude Creek 2020 Rock Sample Descriptions & Results | FA430 | AQ200 | AQ200 | AQ200 | AQ200 | AQ200 | AQ200 | AQ200 | AQ200 | AQ200 | AQ200 | AQ200 | AQ200 | AQ200 | AQ200 | AQ200 | AQ200 | AQ200 | AQ200 | AQ200 | AQ200 | AQ200 | AQ200 | AQ200 | AQ200 | AQ200 | AQ200 | AQ200 | AQ200 | AQ200 | AQ200 | AQ200 | AQ200 | AQ200 | AQ200 | AQ200 | AQ200 | AQ200
SAMPLE NUMBER | LOCATION | NAD 83 | ZONE 7 | ELEV. | TYPE | DESCRIPTION | Au | Ag | As | Bi | Sb | Pb | Cu | Fe | Mo | Zn | Ni | Co | Mn | U | Au | Th | Sr | Cd | V | Ca | P | La | Cr | Mg | Ba | Ti | B | Al | Na | K | W | Hg | Sc | Tl | S | Ga | Se | Te | Wgt
NUMBER |  | EASTING | NORTHING | (m) |  |  | ppm | ppm | ppm | ppm | ppm | ppm | ppm | % | PPM | PPM | PPM | PPM | PPM | PPM | PPB | PPM | PPM | PPM | PPM | % | % | PPM | PPM | % | PPM | % | PPM | % | % | % | PPM | PPM | PPM | PPM | % | PPM | PPM | PPM | kg
C295523 | between Pad 4 & 5 | 625683 | 6953050 | 1506 | grab | Grab of 50 x 60cm block in large talus field of granitic material - see photos. Pale green sericite and chlorite altered coarse grained granodiorite with arsenopyrite and pyrite seams, associated iron oxides and quartz as a thin coating to fracture - difficult to sample. Local open space cavities with stubby arsenopyrite seams. | 1.311 | 2.2 | >10000 | 1.5 | 54.4 | 106.7 | 25.4 | 5.02 | 11.4 | 56 | 2.7 | 5.1 | 231 | 7.5 | 1305.9 | 11.1 | 13 | 1.6 | 19 | 0.11 | 0.053 | 10 | 3 | 0.25 | 142 | 0.005 | <20 | 0.68 | 0.019 | 0.2 | 1.1 | 0.01 | 2.1 | 0.2 | 1.31 | 2 | <0.5 | <0.2 | 1.68
C295524 | between Pad 4 & 5 | 625684 | 6953050 | 1505 | grab | 2m upslope from sample C295523 in large talus boulder field. Rusty weathering grey blue fine grained altered very pyritic intrusive; glassy quartz eyes, chlorite altered with intense concentration of iron oxide, 3% fine grained pyrite and trace epidote. | 0.542 | 1.7 | 235 | 15.6 | 2.8 | 27.7 | 286.2 | 4.69 | 1.9 | 115 | 28.8 | 70.1 | 534 | 5.3 | 356.4 | 15.1 | 23 | 2.7 | 44 | 0.86 | 0.065 | 12 | 4 | 0.87 | 197 | 0.032 | <20 | 1.89 | 0.038 | 0.43 | 0.2 | <0.01 | 5.1 | 0.8 | 1.19 | 6 | <0.5 | 0.2 | 1.25