## WHI20000403_Rock MMBB2020
Bureau Veritas Commodities Canada Ltd. |  |  |  |  | Final Report | 1
Client: | Bill Mann
File Created: | 2020-12-10
Job Number: | WHI20000403
Number of Samples: | 18
Project: | MM & BB
Shipment ID:
P.O. Number:
Received: | 2020-09-16
| Method | WGHT | AQ201 | AQ201 | AQ201 | AQ201 | AQ201 | AQ201 | AQ201 | AQ201 | AQ201 | AQ201 | AQ201 | AQ201 | AQ201 | AQ201 | AQ201 | AQ201 | AQ201 | AQ201 | AQ201 | AQ201 | AQ201 | AQ201 | AQ201 | AQ201 | AQ201 | AQ201 | AQ201 | AQ201 | AQ201 | AQ201 | AQ201 | AQ201 | AQ201 | AQ201 | AQ201 | AQ201 | AQ201 | FA550
| Analyte | Wgt | Mo | Cu | Pb | Zn | Ag | Ni | Co | Mn | Fe | As | U | Au | Th | Sr | Cd | Sb | Bi | V | Ca | P | La | Cr | Mg | Ba | Ti | B | Al | Na | K | W | Hg | Sc | Tl | S | Ga | Se | Te | Au
| Unit | KG | PPM | PPM | PPM | PPM | PPM | PPM | PPM | PPM | % | PPM | PPM | PPB | PPM | PPM | PPM | PPM | PPM | PPM | % | % | PPM | PPM | % | PPM | % | PPM | % | % | % | PPM | PPM | PPM | PPM | % | PPM | PPM | PPM | PPM
| MDL | 0.01 | 0.1 | 0.1 | 0.1 | 1 | 0.1 | 0.1 | 0.1 | 1 | 0.01 | 0.5 | 0.1 | 0.5 | 0.1 | 1 | 0.1 | 0.1 | 0.1 | 1 | 0.01 | 0.001 | 1 | 1 | 0.01 | 1 | 0.001 | 1 | 0.01 | 0.001 | 0.01 | 0.1 | 0.01 | 0.1 | 0.1 | 0.05 | 1 | 0.5 | 0.2 | 0.9
Sample | Type
72793 | Rock | 0.68 | 11.6 | 125.8 | 875.2 | 27 | 40.7 | 0.8 | 0.7 | 74 | 3 | >10000.0 | 7.3 | 988.4 | 7.8 | 42 | 2.4 | 84.8 | 160.1 | 10 | 0.05 | 0.042 | 14 | 3 | 0.05 | 341 | 0.004 | 4 | 0.4 | 0.013 | 0.23 | 0.3 | 0.01 | 0.9 | 0.2 | 0.17 | 2 | 1.1 | 0.7
72794 | Rock | 0.47 | 6.2 | 151.2 | 2532.3 | 51 | >100.0 | 0.7 | 0.7 | 58 | 3.82 | >10000.0 | 5.8 | 846.9 | 13.3 | 93 | 1.8 | 124.2 | 376 | 11 | 0.05 | 0.054 | 18 | 3 | 0.05 | 449 | 0.003 | 6 | 0.5 | 0.013 | 0.29 | 1.3 | 0.02 | 0.7 | 0.3 | 0.21 | 3 | 1.2 | 0.8
72795 | Rock | 0.55 | 2.5 | 131.6 | 728.9 | 13 | 99.2 | 0.5 | 0.8 | 40 | 3.48 | >10000.0 | 4.2 | 1621.8 | 1.6 | 20 | 0.8 | 138.8 | 363.8 | 2 | 0.02 | 0.021 | 4 | 3 | <0.01 | 416 | <0.001 | 1 | 0.1 | 0.006 | 0.09 | 1.2 | 0.02 | 0.1 | <0.1 | 0.15 | <1 | 2.2 | 1.3
72796 | Rock | 0.56 | 11.4 | 28.8 | 709.9 | 18 | 50.3 | 0.6 | 1.8 | 52 | 1.06 | 5017.5 | 2.6 | 206 | 1.3 | 9 | 0.5 | 63.3 | 174.4 | <1 | <0.01 | 0.004 | 2 | 4 | <0.01 | 279 | <0.001 | 2 | 0.07 | 0.002 | 0.04 | 0.4 | <0.01 | 0.1 | <0.1 | 0.15 | <1 | 0.6 | 0.3
72797 | Rock | 0.58 | 3.8 | 34.8 | 488.8 | 27 | 16.6 | 0.6 | 2.7 | 40 | 1.48 | 5586.6 | 2 | 322.6 | 0.5 | 7 | 0.6 | 34.2 | 110.6 | <1 | <0.01 | 0.004 | 2 | 4 | <0.01 | 222 | <0.001 | 3 | 0.06 | 0.003 | 0.04 | 0.3 | <0.01 | <0.1 | <0.1 | 0.25 | <1 | 0.6 | 0.5
72798 | Rock | 0.88 | 4.3 | 352.5 | 6111.3 | 442 | 78.2 | 1.1 | 1.6 | 159 | 7.37 | >10000.0 | 10.6 | 1420.2 | 0.6 | 174 | 10.3 | 138.3 | 193.2 | 4 | 0.07 | 0.021 | 29 | 4 | 0.02 | 208 | <0.001 | 2 | 0.29 | 0.007 | 0.13 | 0.4 | 0.05 | 0.7 | 0.3 | 0.22 | 6 | 1.6 | 1
72799 | Rock | 0.41 | 0.4 | 111.4 | 251.8 | 13 | 1.5 | 0.5 | 0.4 | 60 | 2.77 | 111.8 | <0.1 | 8.4 | <0.1 | 12 | 0.1 | 1.2 | 6.2 | 12 | 0.01 | 0.011 | <1 | 4 | <0.01 | 36 | 0.002 | <1 | 0.14 | 0.021 | 0.05 | 0.1 | <0.01 | 0.3 | <0.1 | <0.05 | 4 | 0.6 | <0.2
72800 | Rock | 0.8 | <0.1 | 180.3 | 34.4 | 576 | 2.1 | 18.8 | 9.4 | 1274 | 8.11 | 43.4 | <0.1 | 5.9 | 0.2 | 79 | 3.4 | 1.5 | 15.9 | 116 | 1.45 | 0.14 | <1 | 8 | 0.91 | 124 | 0.044 | 2 | 1.36 | 0.065 | 0.07 | 0.1 | <0.01 | 3.6 | <0.1 | <0.05 | 8 | <0.5 | <0.2
72907 | Rock | 1.02 | 0.9 | 11.4 | 126.5 | 124 | 1 | 1.6 | 0.5 | 589 | 0.42 | 92.2 | 1.1 | 5.9 | 8.2 | 8 | 2.6 | 0.7 | 1.6 | 2 | 0.09 | 0.033 | 15 | 3 | 0.03 | 82 | <0.001 | 3 | 0.23 | 0.004 | 0.13 | <0.1 | <0.01 | 0.3 | 0.1 | <0.05 | <1 | <0.5 | <0.2
72908 | Rock | 0.28 | 6.5 | 22.5 | 1109.7 | 280 | 4.8 | 1.9 | 3.8 | >10000 | 2.28 | 2443.7 | 8.9 | 95.6 | 1.2 | 38 | 7.4 | 9.9 | 0.8 | 3 | 0.03 | 0.004 | 4 | 4 | 0.02 | 236 | <0.001 | 2 | 0.13 | 0.003 | 0.06 | 0.2 | 0.01 | 0.5 | 0.2 | 0.08 | 1 | <0.5 | <0.2
72909 | Rock | 0.72 | 0.8 | 8.7 | 53.4 | 71 | 0.3 | 2.8 | 2.5 | 499 | 1.6 | 18.3 | 1.8 | 1.6 | 18.4 | 27 | 1.4 | 0.7 | 0.4 | 21 | 0.54 | 0.06 | 31 | 5 | 0.25 | 118 | 0.026 | 4 | 0.67 | 0.053 | 0.21 | 0.2 | <0.01 | 1.7 | 0.2 | <0.05 | 3 | <0.5 | <0.2
72910 | Rock | 1.15 | 62.2 | 2473.2 | >10000.0 | 476 | >100.0 | 0.6 | 1.2 | 97 | 8.9 | >10000.0 | 19.6 | 418.3 | 3.8 | 56 | 16.8 | 661.1 | 46.3 | 6 | <0.01 | 0.009 | 10 | 3 | <0.01 | 103 | <0.001 | 1 | 0.23 | 0.024 | 0.11 | 0.2 | 0.08 | 0.3 | 0.2 | 0.74 | 3 | 0.6 | <0.2
72911 | Rock | 0.59 | 1.2 | 16 | 92.7 | 25 | 0.7 | 1.8 | 2.5 | 254 | 1.76 | 36.5 | 3.4 | 3.8 | 24.2 | 23 | <0.1 | 2 | 0.2 | 23 | 0.23 | 0.036 | 27 | 6 | 0.26 | 130 | 0.082 | 2 | 0.76 | 0.148 | 0.34 | 0.4 | <0.01 | 1.6 | 0.2 | <0.05 | 3 | <0.5 | <0.2
72912 | Rock | 0.72 | 0.8 | 10.7 | 16.8 | 21 | 0.1 | 1.7 | 2.2 | 214 | 1.79 | 12.2 | 1.2 | <0.5 | 18.1 | 18 | <0.1 | 0.6 | 0.2 | 12 | 0.12 | 0.032 | 48 | 5 | 0.12 | 136 | 0.018 | 8 | 0.88 | 0.122 | 0.33 | 0.3 | <0.01 | 0.9 | 0.3 | <0.05 | 4 | <0.5 | <0.2
72913 | Rock | 0.68 | 9.2 | 18.2 | 128.6 | 109 | 1 | 0.9 | 0.7 | 92 | 2.5 | 7841.9 | 9 | 31.5 | 3.8 | 77 | 4.1 | 24.4 | 2.1 | 7 | 0.03 | 0.023 | 13 | 5 | 0.02 | 72 | <0.001 | 4 | 0.41 | 0.007 | 0.24 | 1.3 | <0.01 | 0.3 | 0.3 | <0.05 | 2 | <0.5 | <0.2
72914 | Rock | 0.61 | 4.6 | 309.9 | >10000.0 | 573 | 54.4 | 1 | 2.3 | 316 | 8.73 | >10000.0 | 16.7 | 2195.5 | 0.6 | 108 | 17.8 | 136 | 52.5 | 3 | 0.07 | 0.024 | 16 | 3 | 0.01 | 300 | <0.001 | 1 | 0.26 | 0.006 | 0.08 | 0.7 | 0.05 | 0.6 | 0.2 | 0.13 | 6 | 2.2 | 0.4 | 2.2
72915 | Rock | 1.06 | 14.3 | 34.5 | 845.2 | 15 | 38.7 | 0.5 | 2 | 43 | 0.95 | 5321.2 | 2.4 | 141.2 | 1.4 | 7 | 0.5 | 67.9 | 168.5 | <1 | <0.01 | 0.006 | 2 | 4 | <0.01 | 131 | <0.001 | 2 | 0.07 | 0.002 | 0.04 | 0.2 | <0.01 | 0.1 | <0.1 | 0.12 | <1 | 0.6 | 0.4
72916 | Rock | 1.61 | 4.1 | 167.8 | 5342 | 60 | >100.0 | 0.7 | 1.1 | 52 | 5.61 | >10000.0 | 7.1 | 1474.5 | 9.1 | 109 | 2.7 | 137.1 | 700.1 | 2 | 0.02 | 0.033 | 12 | 3 | <0.01 | 427 | <0.001 | 4 | 0.29 | 0.011 | 0.18 | 0.6 | 0.02 | 0.1 | 0.3 | 0.4 | 2 | 2.6 | 1.7
Pulp Duplicates
72907 | Rock | 1.02 | 0.9 | 11.4 | 126.5 | 124 | 1 | 1.6 | 0.5 | 589 | 0.42 | 92.2 | 1.1 | 5.9 | 8.2 | 8 | 2.6 | 0.7 | 1.6 | 2 | 0.09 | 0.033 | 15 | 3 | 0.03 | 82 | <0.001 | 3 | 0.23 | 0.004 | 0.13 | <0.1 | <0.01 | 0.3 | 0.1 | <0.05 | <1 | <0.5 | <0.2
72907 | REP |  | 1 | 11.8 | 117.4 | 119 | 0.9 | 1.7 | 0.6 | 568 | 0.41 | 83.7 | 1 | 12.5 | 7.4 | 7 | 2.2 | 0.6 | 1.4 | 2 | 0.09 | 0.03 | 14 | 3 | 0.04 | 71 | <0.001 | 3 | 0.24 | 0.004 | 0.13 | <0.1 | <0.01 | 0.2 | 0.1 | <0.05 | <1 | <0.5 | <0.2
72914 | Rock | 0.61 | 4.6 | 309.9 | >10000.0 | 573 | 54.4 | 1 | 2.3 | 316 | 8.73 | >10000.0 | 16.7 | 2195.5 | 0.6 | 108 | 17.8 | 136 | 52.5 | 3 | 0.07 | 0.024 | 16 | 3 | 0.01 | 300 | <0.001 | 1 | 0.26 | 0.006 | 0.08 | 0.7 | 0.05 | 0.6 | 0.2 | 0.13 | 6 | 2.2 | 0.4 | 2.2
72914 | REP | [38 empty] | 2.2
72912 | Rock | 0.72 | 0.8 | 10.7 | 16.8 | 21 | 0.1 | 1.7 | 2.2 | 214 | 1.79 | 12.2 | 1.2 | <0.5 | 18.1 | 18 | <0.1 | 0.6 | 0.2 | 12 | 0.12 | 0.032 | 48 | 5 | 0.12 | 136 | 0.018 | 8 | 0.88 | 0.122 | 0.33 | 0.3 | <0.01 | 0.9 | 0.3 | <0.05 | 4 | <0.5 | <0.2
72912 | REP |  | 0.8 | 11.1 | 16.8 | 21 | 0.2 | 1.7 | 2.2 | 215 | 1.8 | 12.4 | 1.2 | 0.7 | 17.9 | 18 | <0.1 | 0.5 | 0.2 | 12 | 0.12 | 0.031 | 47 | 5 | 0.12 | 135 | 0.018 | 8 | 0.87 | 0.124 | 0.33 | 0.3 | <0.01 | 0.9 | 0.3 | <0.05 | 4 | <0.5 | <0.2
Preparation Duplicates
72912 | Rock | 0.72 | 0.8 | 10.7 | 16.8 | 21 | 0.1 | 1.7 | 2.2 | 214 | 1.79 | 12.2 | 1.2 | <0.5 | 18.1 | 18 | <0.1 | 0.6 | 0.2 | 12 | 0.12 | 0.032 | 48 | 5 | 0.12 | 136 | 0.018 | 8 | 0.88 | 0.122 | 0.33 | 0.3 | <0.01 | 0.9 | 0.3 | <0.05 | 4 | <0.5 | <0.2
72912 | DUP |  | 0.7 | 10.6 | 16 | 20 | 0.1 | 1.7 | 2.1 | 214 | 1.79 | 11.9 | 1.1 | 0.7 | 17.3 | 18 | <0.1 | 0.5 | 0.2 | 12 | 0.12 | 0.031 | 45 | 5 | 0.12 | 129 | 0.018 | 7 | 0.88 | 0.122 | 0.32 | 0.2 | <0.01 | 0.9 | 0.3 | <0.05 | 4 | <0.5 | <0.2
Reference Materials
STD BVGEO01 | STD |  | 10.7 | 4491.9 | 186.6 | 1730 | 2.5 | 157.1 | 25 | 703 | 3.73 | 115.8 | 3.7 | 216.1 | 13.7 | 54 | 5.9 | 3.3 | 23.8 | 74 | 1.32 | 0.069 | 26 | 191 | 1.26 | 284 | 0.235 | 3 | 2.25 | 0.191 | 0.89 | 5.3 | 0.1 | 6.2 | 0.6 | 0.66 | 7 | 4.8 | 1
STD OREAS262 | STD |  | 0.7 | 114.7 | 55.5 | 145 | 0.4 | 64.8 | 27.4 | 528 | 3.33 | 35.2 | 1.2 | 66.8 | 8.8 | 34 | 0.6 | 5.1 | 1 | 23 | 2.89 | 0.039 | 16 | 44 | 1.19 | 247 | 0.003 | 4 | 1.34 | 0.068 | 0.31 | 0.2 | 0.17 | 3.2 | 0.5 | 0.25 | 4 | 0.6 | <0.2
STD DS11 | STD |  | 14.8 | 150.4 | 144.9 | 351 | 1.9 | 82.5 | 14.5 | 1041 | 3.14 | 47.5 | 2.7 | 142.1 | 8.2 | 69 | 2.7 | 9.2 | 12.9 | 48 | 1.07 | 0.077 | 19 | 62 | 0.86 | 401 | 0.098 | 6 | 1.16 | 0.072 | 0.41 | 3.3 | 0.29 | 3.3 | 5 | 0.27 | 5 | 2.6 | 4.7
STD OREAS262 | STD |  | 0.6 | 118.7 | 62.3 | 157 | 0.5 | 67.2 | 29.2 | 558 | 3.27 | 39.4 | 1.3 | 68 | 10 | 38 | 0.7 | 5.5 | 1.1 | 21 | 2.98 | 0.041 | 17 | 47 | 1.19 | 262 | 0.003 | 3 | 1.39 | 0.068 | 0.31 | 0.2 | 0.17 | 3.5 | 0.5 | 0.26 | 4 | <0.5 | 0.3
STD AGPROOF | STD | [38 empty] | <0.9
STD OXQ114 | STD | [38 empty] | 34.9
STD OXQ132 | STD | [38 empty] | 34.6
STD DS11 | STD |  | 15.6 | 145.9 | 131.8 | 333 | 1.8 | 81.8 | 14.1 | 1017 | 3.08 | 42.6 | 2.6 | 63.5 | 7.6 | 68 | 2.3 | 8.5 | 10.9 | 48 | 1.06 | 0.067 | 19 | 63 | 0.85 | 367 | 0.097 | 7 | 1.21 | 0.082 | 0.41 | 3 | 0.29 | 3.3 | 4.9 | 0.26 | 5 | 2.1 | 4.4
STD OREAS262 | STD |  | 0.7 | 113.2 | 55.2 | 147 | 0.5 | 66.2 | 28.2 | 548 | 3.21 | 34.9 | 1.2 | 60.1 | 9.1 | 35 | 0.6 | 5.3 | 1 | 22 | 2.98 | 0.038 | 17 | 47 | 1.17 | 252 | 0.003 | 4 | 1.46 | 0.066 | 0.33 | 0.2 | 0.16 | 3.3 | 0.5 | 0.25 | 4 | 0.5 | 0.2
BLK | BLK |  | <0.1 | <0.1 | <0.1 | <1 | <0.1 | <0.1 | <0.1 | <1 | <0.01 | 5 | <0.1 | <0.5 | <0.1 | <1 | <0.1 | <0.1 | <0.1 | <1 | <0.01 | <0.001 | <1 | <1 | <0.01 | <1 | <0.001 | <1 | <0.01 | <0.001 | <0.01 | <0.1 | <0.01 | <0.1 | <0.1 | <0.05 | <1 | <0.5 | <0.2
BLK | BLK |  | <0.1 | <0.1 | <0.1 | <1 | <0.1 | <0.1 | <0.1 | <1 | <0.01 | <0.5 | <0.1 | <0.5 | <0.1 | <1 | <0.1 | <0.1 | <0.1 | <1 | <0.01 | <0.001 | <1 | <1 | <0.01 | <1 | <0.001 | <1 | <0.01 | <0.001 | <0.01 | <0.1 | <0.01 | <0.1 | <0.1 | <0.05 | <1 | <0.5 | <0.2
BLK | BLK | [38 empty] | <0.9
BLK | BLK |  | <0.1 | <0.1 | <0.1 | <1 | <0.1 | <0.1 | <0.1 | <1 | <0.01 | <0.5 | <0.1 | <0.5 | <0.1 | <1 | <0.1 | <0.1 | <0.1 | <1 | <0.01 | <0.001 | <1 | <1 | <0.01 | <1 | <0.001 | <1 | <0.01 | <0.001 | <0.01 | <0.1 | <0.01 | <0.1 | <0.1 | <0.05 | <1 | <0.5 | <0.2
Prep Wash
ROCK-WHI | Prep Blank |  | 1 | 6.5 | 2.6 | 23 | <0.1 | 0.7 | 3.2 | 383 | 1.64 | 4.2 | 0.3 | 2.1 | 2.5 | 26 | <0.1 | 0.2 | 0.2 | 20 | 0.58 | 0.037 | 6 | 2 | 0.39 | 73 | 0.078 | 2 | 0.98 | 0.142 | 0.12 | 0.1 | <0.01 | 3.9 | <0.1 | <0.05 | 4 | <0.5 | <0.2
ROCK-WHI | Prep Blank |  | 0.5 | 2.2 | 4.3 | 26 | <0.1 | 0.8 | 3.4 | 410 | 1.7 | 4.8 | 0.4 | <0.5 | 2.4 | 31 | <0.1 | 0.2 | <0.1 | 21 | 0.69 | 0.037 | 6 | 3 | 0.4 | 87 | 0.078 | 2 | 1.03 | 0.154 | 0.13 | 0.2 | <0.01 | 4.3 | <0.1 | <0.05 | 4 | <0.5 | <0.2

## Assays
MM & Blackbear 2020 Rocks |  |  |  |  | BV Method AQ201 |  |  | & FA550 |  |  | WHI20000403
| Wgt | Mo | Cu | Pb | Zn | Ag | Ni | Co | Mn | Fe | As | U | Au | Th | Sr | Cd | Sb | Bi | V | Ca | P | La | Cr | Mg | Ba | Ti | B | Al | Na | K | W | Hg | Sc | Tl | S | Ga | Se | Te | Au
| KG | PPM | PPM | PPM | PPM | PPM | PPM | PPM | PPM | % | PPM | PPM | PPB | PPM | PPM | PPM | PPM | PPM | PPM | % | % | PPM | PPM | % | PPM | % | PPM | % | % | % | PPM | PPM | PPM | PPM | % | PPM | PPM | PPM | PPM
Sample | 0.01 | 0.1 | 0.1 | 0.1 | 1 | 0.1 | 0.1 | 0.1 | 1 | 0.01 | 0.5 | 0.1 | 0.5 | 0.1 | 1 | 0.1 | 0.1 | 0.1 | 1 | 0.01 | 0.001 | 1 | 1 | 0.01 | 1 | 0.001 | 1 | 0.01 | 0.001 | 0.01 | 0.1 | 0.01 | 0.1 | 0.1 | 0.05 | 1 | 0.5 | 0.2 | 0.9
72793 | 0.68 | 11.6 | 125.8 | 875.2 | 27 | 40.7 | 0.8 | 0.7 | 74 | 3 | >10000.0 | 7.3 | 988.4 | 7.8 | 42 | 2.4 | 84.8 | 160.1 | 10 | 0.05 | 0.042 | 14 | 3 | 0.05 | 341 | 0.004 | 4 | 0.4 | 0.013 | 0.23 | 0.3 | 0.01 | 0.9 | 0.2 | 0.17 | 2 | 1.1 | 0.7
72794 | 0.47 | 6.2 | 151.2 | 2532.3 | 51 | >100.0 | 0.7 | 0.7 | 58 | 3.82 | >10000.0 | 5.8 | 846.9 | 13.3 | 93 | 1.8 | 124.2 | 376 | 11 | 0.05 | 0.054 | 18 | 3 | 0.05 | 449 | 0.003 | 6 | 0.5 | 0.013 | 0.29 | 1.3 | 0.02 | 0.7 | 0.3 | 0.21 | 3 | 1.2 | 0.8
72795 | 0.55 | 2.5 | 131.6 | 728.9 | 13 | 99.2 | 0.5 | 0.8 | 40 | 3.48 | >10000.0 | 4.2 | 1621.8 | 1.6 | 20 | 0.8 | 138.8 | 363.8 | 2 | 0.02 | 0.021 | 4 | 3 | <0.01 | 416 | <0.001 | 1 | 0.1 | 0.006 | 0.09 | 1.2 | 0.02 | 0.1 | <0.1 | 0.15 | <1 | 2.2 | 1.3
72796 | 0.56 | 11.4 | 28.8 | 709.9 | 18 | 50.3 | 0.6 | 1.8 | 52 | 1.06 | 5017.5 | 2.6 | 206 | 1.3 | 9 | 0.5 | 63.3 | 174.4 | <1 | <0.01 | 0.004 | 2 | 4 | <0.01 | 279 | <0.001 | 2 | 0.07 | 0.002 | 0.04 | 0.4 | <0.01 | 0.1 | <0.1 | 0.15 | <1 | 0.6 | 0.3
72797 | 0.58 | 3.8 | 34.8 | 488.8 | 27 | 16.6 | 0.6 | 2.7 | 40 | 1.48 | 5586.6 | 2 | 322.6 | 0.5 | 7 | 0.6 | 34.2 | 110.6 | <1 | <0.01 | 0.004 | 2 | 4 | <0.01 | 222 | <0.001 | 3 | 0.06 | 0.003 | 0.04 | 0.3 | <0.01 | <0.1 | <0.1 | 0.25 | <1 | 0.6 | 0.5
72798 | 0.88 | 4.3 | 352.5 | 6111.3 | 442 | 78.2 | 1.1 | 1.6 | 159 | 7.37 | >10000.0 | 10.6 | 1420.2 | 0.6 | 174 | 10.3 | 138.3 | 193.2 | 4 | 0.07 | 0.021 | 29 | 4 | 0.02 | 208 | <0.001 | 2 | 0.29 | 0.007 | 0.13 | 0.4 | 0.05 | 0.7 | 0.3 | 0.22 | 6 | 1.6 | 1
72799 | 0.41 | 0.4 | 111.4 | 251.8 | 13 | 1.5 | 0.5 | 0.4 | 60 | 2.77 | 111.8 | <0.1 | 8.4 | <0.1 | 12 | 0.1 | 1.2 | 6.2 | 12 | 0.01 | 0.011 | <1 | 4 | <0.01 | 36 | 0.002 | <1 | 0.14 | 0.021 | 0.05 | 0.1 | <0.01 | 0.3 | <0.1 | <0.05 | 4 | 0.6 | <0.2
72800 | 0.8 | <0.1 | 180.3 | 34.4 | 576 | 2.1 | 18.8 | 9.4 | 1274 | 8.11 | 43.4 | <0.1 | 5.9 | 0.2 | 79 | 3.4 | 1.5 | 15.9 | 116 | 1.45 | 0.14 | <1 | 8 | 0.91 | 124 | 0.044 | 2 | 1.36 | 0.065 | 0.07 | 0.1 | <0.01 | 3.6 | <0.1 | <0.05 | 8 | <0.5 | <0.2
72907 | 1.02 | 0.9 | 11.4 | 126.5 | 124 | 1 | 1.6 | 0.5 | 589 | 0.42 | 92.2 | 1.1 | 5.9 | 8.2 | 8 | 2.6 | 0.7 | 1.6 | 2 | 0.09 | 0.033 | 15 | 3 | 0.03 | 82 | <0.001 | 3 | 0.23 | 0.004 | 0.13 | <0.1 | <0.01 | 0.3 | 0.1 | <0.05 | <1 | <0.5 | <0.2
72908 | 0.28 | 6.5 | 22.5 | 1109.7 | 280 | 4.8 | 1.9 | 3.8 | >10000 | 2.28 | 2443.7 | 8.9 | 95.6 | 1.2 | 38 | 7.4 | 9.9 | 0.8 | 3 | 0.03 | 0.004 | 4 | 4 | 0.02 | 236 | <0.001 | 2 | 0.13 | 0.003 | 0.06 | 0.2 | 0.01 | 0.5 | 0.2 | 0.08 | 1 | <0.5 | <0.2
72909 | 0.72 | 0.8 | 8.7 | 53.4 | 71 | 0.3 | 2.8 | 2.5 | 499 | 1.6 | 18.3 | 1.8 | 1.6 | 18.4 | 27 | 1.4 | 0.7 | 0.4 | 21 | 0.54 | 0.06 | 31 | 5 | 0.25 | 118 | 0.026 | 4 | 0.67 | 0.053 | 0.21 | 0.2 | <0.01 | 1.7 | 0.2 | <0.05 | 3 | <0.5 | <0.2
72910 | 1.15 | 62.2 | 2473.2 | >10000.0 | 476 | >100.0 | 0.6 | 1.2 | 97 | 8.9 | >10000.0 | 19.6 | 418.3 | 3.8 | 56 | 16.8 | 661.1 | 46.3 | 6 | <0.01 | 0.009 | 10 | 3 | <0.01 | 103 | <0.001 | 1 | 0.23 | 0.024 | 0.11 | 0.2 | 0.08 | 0.3 | 0.2 | 0.74 | 3 | 0.6 | <0.2
72911 | 0.59 | 1.2 | 16 | 92.7 | 25 | 0.7 | 1.8 | 2.5 | 254 | 1.76 | 36.5 | 3.4 | 3.8 | 24.2 | 23 | <0.1 | 2 | 0.2 | 23 | 0.23 | 0.036 | 27 | 6 | 0.26 | 130 | 0.082 | 2 | 0.76 | 0.148 | 0.34 | 0.4 | <0.01 | 1.6 | 0.2 | <0.05 | 3 | <0.5 | <0.2
72912 | 0.72 | 0.8 | 10.7 | 16.8 | 21 | 0.1 | 1.7 | 2.2 | 214 | 1.79 | 12.2 | 1.2 | <0.5 | 18.1 | 18 | <0.1 | 0.6 | 0.2 | 12 | 0.12 | 0.032 | 48 | 5 | 0.12 | 136 | 0.018 | 8 | 0.88 | 0.122 | 0.33 | 0.3 | <0.01 | 0.9 | 0.3 | <0.05 | 4 | <0.5 | <0.2
72913 | 0.68 | 9.2 | 18.2 | 128.6 | 109 | 1 | 0.9 | 0.7 | 92 | 2.5 | 7841.9 | 9 | 31.5 | 3.8 | 77 | 4.1 | 24.4 | 2.1 | 7 | 0.03 | 0.023 | 13 | 5 | 0.02 | 72 | <0.001 | 4 | 0.41 | 0.007 | 0.24 | 1.3 | <0.01 | 0.3 | 0.3 | <0.05 | 2 | <0.5 | <0.2 | FA550
72914 | 0.61 | 4.6 | 309.9 | >10000.0 | 573 | 54.4 | 1 | 2.3 | 316 | 8.73 | >10000.0 | 16.7 | 2195.5 | 0.6 | 108 | 17.8 | 136 | 52.5 | 3 | 0.07 | 0.024 | 16 | 3 | 0.01 | 300 | <0.001 | 1 | 0.26 | 0.006 | 0.08 | 0.7 | 0.05 | 0.6 | 0.2 | 0.13 | 6 | 2.2 | 0.4 | 2.2
72915 | 1.06 | 14.3 | 34.5 | 845.2 | 15 | 38.7 | 0.5 | 2 | 43 | 0.95 | 5321.2 | 2.4 | 141.2 | 1.4 | 7 | 0.5 | 67.9 | 168.5 | <1 | <0.01 | 0.006 | 2 | 4 | <0.01 | 131 | <0.001 | 2 | 0.07 | 0.002 | 0.04 | 0.2 | <0.01 | 0.1 | <0.1 | 0.12 | <1 | 0.6 | 0.4
72916 | 1.61 | 4.1 | 167.8 | 5342 | 60 | >100.0 | 0.7 | 1.1 | 52 | 5.61 | >10000.0 | 7.1 | 1474.5 | 9.1 | 109 | 2.7 | 137.1 | 700.1 | 2 | 0.02 | 0.033 | 12 | 3 | <0.01 | 427 | <0.001 | 4 | 0.29 | 0.011 | 0.18 | 0.6 | 0.02 | 0.1 | 0.3 | 0.4 | 2 | 2.6 | 1.7

## R GPS
|  | UTM NAD83 Zone 7V |  | Altitude | Date Modified
Waypoint | Sample | E | N |  |  | Description | Claims
39 |  | 522651 | 7087079 | 1316 m | 9/11/2020 11:55:04 AM
40 |  | 517647 | 7085661 | 1281 m | 9/13/2020 12:12:50 PM | FELSIC DYKE
41 |  | 517722 | 7085533 | 1283 m | 9/13/2020 12:30:36 PM
42 |  | 517793 | 7085395 | 1281 m | 9/13/2020 12:48:27 PM
43 |  | 517800 | 7086177 | 1244 m | 9/13/2020 2:31:20 PM
1106AG |  | 522890 | 7086930 | 1261 m | 8/4/2020 1:19:53 PM
184PB |  | 517800 | 7085400 | 1263 m | 9/13/2020 10:56:33 AM
2189AGA |  | 521890 | 7087160 | 1306 m | 8/3/2020 11:44:11 AM
2370AG |  | 522081 | 7086770 | 1232 m | 8/4/2020 11:01:25 AM
3964AG |  | 522090 | 7087320 | 1271 m | 8/3/2020 1:14:02 PM
7092AG |  | 522690 | 7087200 | 1171 m | 8/2/2020 5:14:41 PM
72793 | 72793 | 522671 | 7087084 | 1308 m | 9/11/2020 2:06:28 PM | 99 Vein. | Blackbear
72794 | 72794 | 522659 | 7087081 | 1309 m | 9/11/2020 2:23:17 PM | 99 Vein. | Blackbear
72795 | 72795 | 522658 | 7087081 |  |  | 99 Vein. | Blackbear
72796 | 72796 | 522648 | 7087079 | 1310 m | 9/11/2020 2:51:14 PM | 99 Vein. | Blackbear
72797 | 72797 | 522648 | 7087079 |  |  | 99 Vein. | Blackbear
72798 | 72798 | 522637 | 7087078 | 1308 m | 9/11/2020 3:10:42 PM | 99 Vein. | Blackbear
72799 | 72799 | 517734 | 7085949 | 1277 m | 9/13/2020 11:39:05 AM | Rusty boulders and cobbles near ridge crest, vuggy, irregular QVs w/ its after sulphides. | MM
72800 | 72800 | 517609 | 7085844 | 1276 m | 9/13/2020 1:43:03 PM | Boulder rusty epidote skarn @ contact w/ felsic dyke | MM
BL22E |  | 522092 | 7086913 | 1254 m | 8/3/2020 12:29:47 PM
L28E | 72909 | 522681 | 7087209 | 1316 m | 8/3/2020 4:23:21 PM
QV1 | 72907 | 522691 | 7087319 | 1322 m | 8/3/2020 3:07:16 PM
QV2 | 72908 | 522675 | 7087367 | 1317 m | 8/3/2020 3:30:21 PM
QV3 | 72909 | 522680 | 7087209 |  |  | L28E picket.
QV4 | 72910 | 522680 | 7087209
QV5 | 72911 | 522089 | 7086795 | 1257 m | 8/4/2020 11:51:56 AM
near QV5 | 72912 | 522089 | 7086795
QV6a | 72914 | 522636 | 7087077 | 1315 m | 8/4/2020 2:29:56 PM
QV6b | 72915 | 522648 | 7087079
QV6c | 72916 | 522660 | 7087081
QV7 | 72913 | 522623 | 7087095 | 1313 m | 8/4/2020 4:54:27 PM

## Complete
[8 empty] | BV Method AQ201 |  |  | & FA550 |  |  | WHI20000403
Black Bear & MM 2020 Rock Sample Locations and Descriptions |  |  |  |  | Mo | Cu | Pb | Zn | Ag | Ni | Co | Mn | Fe | As | U | Au | Th | Sr | Cd | Sb | Bi | V | Ca | P | La | Cr | Mg | Ba | Ti | B | Al | Na | K | W | Hg | Sc | Tl | S | Ga | Se | Te | FA550
| UTM NAD83 Zone 7V |  |  |  | PPM | PPM | PPM | PPM | PPM | PPM | PPM | PPM | % | PPM | PPM | PPB | PPM | PPM | PPM | PPM | PPM | PPM | % | % | PPM | PPM | % | PPM | % | PPM | % | % | % | PPM | PPM | PPM | PPM | % | PPM | PPM | PPM | Au
Sample | E | N | Description | Claims | 0.1 | 0.1 | 0.1 | 1 | 0.1 | 0.1 | 0.1 | 1 | 0.01 | 0.5 | 0.1 | 0.5 | 0.1 | 1 | 0.1 | 0.1 | 0.1 | 1 | 0.01 | 0.001 | 1 | 1 | 0.01 | 1 | 0.001 | 1 | 0.01 | 0.001 | 0.01 | 0.1 | 0.01 | 0.1 | 0.1 | 0.05 | 1 | 0.5 | 0.2 | PPM
72793 | 522671 | 7087084 | 99 Vein. Rusty QV pebbles, easternmost sample | Blackbear | 11.6 | 125.8 | 875.2 | 27 | 40.7 | 0.8 | 0.7 | 74 | 3 | >10000.0 | 7.3 | 988.4 | 7.8 | 42 | 2.4 | 84.8 | 160.1 | 10 | 0.05 | 0.042 | 14 | 3 | 0.05 | 341 | 0.004 | 4 | 0.4 | 0.013 | 0.23 | 0.3 | 0.01 | 0.9 | 0.2 | 0.17 | 2 | 1.1 | 0.7
72794 | 522659 | 7087081 | 99 Vein. Altered wallrock w/ minor QV, cream colour w/ rust | Blackbear | 6.2 | 151.2 | 2532.3 | 51 | >100.0 | 0.7 | 0.7 | 58 | 3.82 | >10000.0 | 5.8 | 846.9 | 13.3 | 93 | 1.8 | 124.2 | 376 | 11 | 0.05 | 0.054 | 18 | 3 | 0.05 | 449 | 0.003 | 6 | 0.5 | 0.013 | 0.29 | 1.3 | 0.02 | 0.7 | 0.3 | 0.21 | 3 | 1.2 | 0.8
72795 | 522658 | 7087081 | 99 Vein. 9cm true width vein boulders, vuggy, oxidized, scorodite, local coxcomb texture. | Blackbear | 2.5 | 131.6 | 728.9 | 13 | 99.2 | 0.5 | 0.8 | 40 | 3.48 | >10000.0 | 4.2 | 1621.8 | 1.6 | 20 | 0.8 | 138.8 | 363.8 | 2 | 0.02 | 0.021 | 4 | 3 | <0.01 | 416 | <0.001 | 1 | 0.1 | 0.006 | 0.09 | 1.2 | 0.02 | 0.1 | <0.1 | 0.15 | <1 | 2.2 | 1.3
72796 | 522648 | 7087079 | 99 Vein. 2 to 10cm true width coxcomb grey QV cobbles and pebbles, trace arsenopyrite, galena. | Blackbear | 11.4 | 28.8 | 709.9 | 18 | 50.3 | 0.6 | 1.8 | 52 | 1.06 | 5017.5 | 2.6 | 206 | 1.3 | 9 | 0.5 | 63.3 | 174.4 | <1 | <0.01 | 0.004 | 2 | 4 | <0.01 | 279 | <0.001 | 2 | 0.07 | 0.002 | 0.04 | 0.4 | <0.01 | 0.1 | <0.1 | 0.15 | <1 | 0.6 | 0.3
72797 | 522648 | 7087079 | 99 Vein. 2 to 10cm true width coxcomb grey QV cobbles and pebbles, trace arsenopyrite, galena. | Blackbear | 3.8 | 34.8 | 488.8 | 27 | 16.6 | 0.6 | 2.7 | 40 | 1.48 | 5586.6 | 2 | 322.6 | 0.5 | 7 | 0.6 | 34.2 | 110.6 | <1 | <0.01 | 0.004 | 2 | 4 | <0.01 | 222 | <0.001 | 3 | 0.06 | 0.003 | 0.04 | 0.3 | <0.01 | <0.1 | <0.1 | 0.25 | <1 | 0.6 | 0.5
72798 | 522637 | 7087078 | 99 Vein. QV pebbles and cobbles w/ hematite, limonite, jarosite & pits after pyrite, scorodite. | Blackbear | 4.3 | 352.5 | 6111.3 | 442 | 78.2 | 1.1 | 1.6 | 159 | 7.37 | >10000.0 | 10.6 | 1420.2 | 0.6 | 174 | 10.3 | 138.3 | 193.2 | 4 | 0.07 | 0.021 | 29 | 4 | 0.02 | 208 | <0.001 | 2 | 0.29 | 0.007 | 0.13 | 0.4 | 0.05 | 0.7 | 0.3 | 0.22 | 6 | 1.6 | 1
72799 | 517734 | 7085949 | Rusty boulders and cobbles near ridge crest, vuggy, irregular QVs w/ pits after sulphides. | MM | 0.4 | 111.4 | 251.8 | 13 | 1.5 | 0.5 | 0.4 | 60 | 2.77 | 111.8 | <0.1 | 8.4 | <0.1 | 12 | 0.1 | 1.2 | 6.2 | 12 | 0.01 | 0.011 | <1 | 4 | <0.01 | 36 | 0.002 | <1 | 0.14 | 0.021 | 0.05 | 0.1 | <0.01 | 0.3 | <0.1 | <0.05 | 4 | 0.6 | <0.2
72800 | 517609 | 7085844 | Boulder rusty epidote skarn @ contact w/ felsic dyke | MM | <0.1 | 180.3 | 34.4 | 576 | 2.1 | 18.8 | 9.4 | 1274 | 8.11 | 43.4 | <0.1 | 5.9 | 0.2 | 79 | 3.4 | 1.5 | 15.9 | 116 | 1.45 | 0.14 | <1 | 8 | 0.91 | 124 | 0.044 | 2 | 1.36 | 0.065 | 0.07 | 0.1 | <0.01 | 3.6 | <0.1 | <0.05 | 8 | <0.5 | <0.2
72907 | 522691 | 7087319 | QV1 = 3 to 5cm white & smokey QVs in cobble float. Minor limonite & black amorphous mineral. | Blackbear | 0.9 | 11.4 | 126.5 | 124 | 1 | 1.6 | 0.5 | 589 | 0.42 | 92.2 | 1.1 | 5.9 | 8.2 | 8 | 2.6 | 0.7 | 1.6 | 2 | 0.09 | 0.033 | 15 | 3 | 0.03 | 82 | <0.001 | 3 | 0.23 | 0.004 | 0.13 | <0.1 | <0.01 | 0.3 | 0.1 | <0.05 | <1 | <0.5 | <0.2
72908 | 522675 | 7087367 | QV2 = 20 pebbles crystalline rusty white & grey QV, tr aspy. | Blackbear | 6.5 | 22.5 | 1109.7 | 280 | 4.8 | 1.9 | 3.8 | >10000 | 2.28 | 2443.7 | 8.9 | 95.6 | 1.2 | 38 | 7.4 | 9.9 | 0.8 | 3 | 0.03 | 0.004 | 4 | 4 | 0.02 | 236 | <0.001 | 2 | 0.13 | 0.003 | 0.06 | 0.2 | 0.01 | 0.5 | 0.2 | 0.08 | 1 | <0.5 | <0.2
72909 | 522680 | 7087209 | L22E picket site. QV3 = 0.5cm vuggy white QV | Blackbear | 0.8 | 8.7 | 53.4 | 71 | 0.3 | 2.8 | 2.5 | 499 | 1.6 | 18.3 | 1.8 | 1.6 | 18.4 | 27 | 1.4 | 0.7 | 0.4 | 21 | 0.54 | 0.06 | 31 | 5 | 0.25 | 118 | 0.026 | 4 | 0.67 | 0.053 | 0.21 | 0.2 | <0.01 | 1.7 | 0.2 | <0.05 | 3 | <0.5 | <0.2
72910 | 522680 | 7087209 | QV4 = single rounded rusty QV cobble in unaltered boulders, near soil which ran 7092ppb Ag. Galena and arsenopyrite. | Blackbear | 62.2 | 2473.2 | >10000.0 | 476 | >100.0 | 0.6 | 1.2 | 97 | 8.9 | >10000.0 | 19.6 | 418.3 | 3.8 | 56 | 16.8 | 661.1 | 46.3 | 6 | <0.01 | 0.009 | 10 | 3 | <0.01 | 103 | <0.001 | 1 | 0.23 | 0.024 | 0.11 | 0.2 | 0.08 | 0.3 | 0.2 | 0.74 | 3 | 0.6 | <0.2
72911 | 522089 | 7086795 | QV5 = 3 to 5cm white & smokey QV cuts boulder | Blackbear | 1.2 | 16 | 92.7 | 25 | 0.7 | 1.8 | 2.5 | 254 | 1.76 | 36.5 | 3.4 | 3.8 | 24.2 | 23 | <0.1 | 2 | 0.2 | 23 | 0.23 | 0.036 | 27 | 6 | 0.26 | 130 | 0.082 | 2 | 0.76 | 0.148 | 0.34 | 0.4 | <0.01 | 1.6 | 0.2 | <0.05 | 3 | <0.5 | <0.2
72912 | 522089 | 7086795 | "near QV5" 7 rusty cobbles altered quartz monzonite, non-magnetic | Blackbear | 0.8 | 10.7 | 16.8 | 21 | 0.1 | 1.7 | 2.2 | 214 | 1.79 | 12.2 | 1.2 | <0.5 | 18.1 | 18 | <0.1 | 0.6 | 0.2 | 12 | 0.12 | 0.032 | 48 | 5 | 0.12 | 136 | 0.018 | 8 | 0.88 | 0.122 | 0.33 | 0.3 | <0.01 | 0.9 | 0.3 | <0.05 | 4 | <0.5 | <0.2
72913 | 522623 | 7087095 | QV7 = 0.5 to 3cm vuggy, rusty QV w/ pits after pyrite, orange soil a.t.p. Approx. 20m N of 99 vein. | Blackbear | 9.2 | 18.2 | 128.6 | 109 | 1 | 0.9 | 0.7 | 92 | 2.5 | 7841.9 | 9 | 31.5 | 3.8 | 77 | 4.1 | 24.4 | 2.1 | 7 | 0.03 | 0.023 | 13 | 5 | 0.02 | 72 | <0.001 | 4 | 0.41 | 0.007 | 0.24 | 1.3 | <0.01 | 0.3 | 0.3 | <0.05 | 2 | <0.5 | <0.2
72914 | 522636 | 7087077 | 99 Vein. QV pebbles and cobbles w/ hematite, limonite, jarosite & pits after pyrite, scorodite. | Blackbear | 4.6 | 309.9 | >10000.0 | 573 | 54.4 | 1 | 2.3 | 316 | 8.73 | >10000.0 | 16.7 | 2195.5 | 0.6 | 108 | 17.8 | 136 | 52.5 | 3 | 0.07 | 0.024 | 16 | 3 | 0.01 | 300 | <0.001 | 1 | 0.26 | 0.006 | 0.08 | 0.7 | 0.05 | 0.6 | 0.2 | 0.13 | 6 | 2.2 | 0.4 | 2.2
72915 | 522648 | 7087079 | 99 Vein. Vuggy coxcomb quartz vein w/ arsenopyrite. | Blackbear | 14.3 | 34.5 | 845.2 | 15 | 38.7 | 0.5 | 2 | 43 | 0.95 | 5321.2 | 2.4 | 141.2 | 1.4 | 7 | 0.5 | 67.9 | 168.5 | <1 | <0.01 | 0.006 | 2 | 4 | <0.01 | 131 | <0.001 | 2 | 0.07 | 0.002 | 0.04 | 0.2 | <0.01 | 0.1 | <0.1 | 0.12 | <1 | 0.6 | 0.4
72916 | 522660 | 7087081 | 99 Vein. 9cm true width vein boulders, sulphide-rich. | Blackbear | 4.1 | 167.8 | 5342 | 60 | >100.0 | 0.7 | 1.1 | 52 | 5.61 | >10000.0 | 7.1 | 1474.5 | 9.1 | 109 | 2.7 | 137.1 | 700.1 | 2 | 0.02 | 0.033 | 12 | 3 | <0.01 | 427 | <0.001 | 4 | 0.29 | 0.011 | 0.18 | 0.6 | 0.02 | 0.1 | 0.3 | 0.4 | 2 | 2.6 | 1.7

## Highlights
Table 1.
Black Bear & MM 2020 Rock Sample Locations and Descriptions | [7 empty] | Cu | Pb | Zn | Ag | As | Au
| UTM NAD83 Zone 7V |  |  |  | Ag | Au |  | PPM | PPM | PPM | PPM | PPM | PPB | Au
Sample | E | N | Description | Claims | PPM | PPB | Sample | 0.1 | 0.1 | 1 | 0.1 | 0.5 | 0.5 | PPM
72793 | 522671 | 7087084 | 99 Vein. Rusty QV pebbles, easternmost sample | Blackbear | 40.7 | 988.4 | 72793 | 125.8 | 875.2 | 27 | 40.7 | >10000.0 | 988.4
72794 | 522659 | 7087081 | 99 Vein. Altered wallrock w/ minor QV, cream colour w/ rust | Blackbear | >100.0 | 846.9 | 72794 | 151.2 | 2532.3 | 51 | >100.0 | >10000.0 | 846.9
72795 | 522658 | 7087081 | 99 Vein. 9cm true width vein boulders, vuggy, oxidized, scorodite, local coxcomb texture. | Blackbear | 99.2 | 1621.8 | 72795 | 131.6 | 728.9 | 13 | 99.2 | >10000.0 | 1621.8
72796 | 522648 | 7087079 | 99 Vein. 2 to 10cm true width coxcomb grey QV cobbles and pebbles, trace arsenopyrite, galena. | Blackbear | 50.3 | 206 | 72796 | 28.8 | 709.9 | 18 | 50.3 | 5017.5 | 206
72797 | 522648 | 7087079 | 99 Vein. 2 to 10cm true width coxcomb grey QV cobbles and pebbles, trace arsenopyrite, galena, VG. | Blackbear | 16.6 | 322.6 | 72797 | 34.8 | 488.8 | 27 | 16.6 | 5586.6 | 322.6
72798 | 522637 | 7087078 | 99 Vein. QV pebbles and cobbles w/ hematite, limonite, jarosite & pits after pyrite, scorodite. | Blackbear | 78.2 | 1420.2 | 72798 | 352.5 | 6111.3 | 442 | 78.2 | >10000.0 | 1420.2
72799 | 517734 | 7085949 | Rusty boulders and cobbles near ridge crest, vuggy, irregular QVs w/ pits after sulphides. | MM | 1.5 | 8.4 | 72799 | 111.4 | 251.8 | 13 | 1.5 | 111.8 | 8.4
72800 | 517609 | 7085844 | Boulder rusty epidote skarn @ contact w/ felsic dyke | MM | 2.1 | 5.9 | 72800 | 180.3 | 34.4 | 576 | 2.1 | 43.4 | 5.9
72907 | 522691 | 7087319 | QV1 = 3 to 5cm white & smoky QVs in cobble float. Minor limonite & black amorphous mineral. | Blackbear | 1 | 5.9 | 72907 | 11.4 | 126.5 | 124 | 1 | 92.2 | 5.9
72908 | 522675 | 7087367 | QV2 = 20 pebbles crystalline rusty white & grey QV, tr aspy. | Blackbear | 4.8 | 95.6 | 72908 | 22.5 | 1109.7 | 280 | 4.8 | 2443.7 | 95.6
72909 | 522680 | 7087209 | L22E picket site. QV3 = 0.5cm vuggy white QV | Blackbear | 0.3 | 1.6 | 72909 | 8.7 | 53.4 | 71 | 0.3 | 18.3 | 1.6
72910 | 522680 | 7087209 | QV4 = single rounded rusty QV cobble in unaltered boulders, near soil which ran 7092ppb Ag. Galena and arsenopyrite. | Blackbear | >100.0 | 418.3 | 72910 | 2473.2 | >10000.0 | 476 | >100.0 | >10000.0 | 418.3
72911 | 522089 | 7086795 | QV5 = 3 to 5cm white & smoky QV cuts boulder | Blackbear | 0.7 | 3.8 | 72911 | 16 | 92.7 | 25 | 0.7 | 36.5 | 3.8
72912 | 522089 | 7086795 | "near QV5" 7 rusty cobbles altered quartz monzonite, non-magnetic | Blackbear | 0.1 | <0.5 | 72912 | 10.7 | 16.8 | 21 | 0.1 | 12.2 | <0.5
72913 | 522623 | 7087095 | QV7 = 0.5 to 3cm vuggy, rusty QV w/ pits after pyrite, orange soil a.t.p. Approx. 20m N of 99 vein. | Blackbear | 1 | 31.5 | 72913 | 18.2 | 128.6 | 109 | 1 | 7841.9 | 31.5
72914 | 522636 | 7087077 | 99 Vein. QV pebbles and cobbles w/ hematite, limonite, jarosite & pits after pyrite, scorodite. | Blackbear | 54.4 | 2195.5 | 72914 | 309.9 | >10000.0 | 573 | 54.4 | >10000.0 | 2195.5 | 2.2
72915 | 522648 | 7087079 | 99 Vein. Vuggy coxcomb quartz vein w/ arsenopyrite. | Blackbear | 38.7 | 141.2 | 72915 | 34.5 | 845.2 | 15 | 38.7 | 5321.2 | 141.2
72916 | 522660 | 7087081 | 99 Vein. 9cm true width vein boulders, sulphide-rich. | Blackbear | >100.0 | 1474.5 | 72916 | 167.8 | 5342 | 60 | >100.0 | >10000.0 | 1474.5
[8 empty] | Cu | Pb | Zn | Ag | As | Au | Au
[7 empty] | Sample | PPM | PPM | PPM | PPM | PPM | PPB | PPM
[7 empty] | 72793 | 125.8 | 875.2 | 27 | 40.7 | >10000.0 | 988.4
[7 empty] | 72794 | 151.2 | 2532.3 | 51 | >100.0 | >10000.0 | 846.9
[7 empty] | 72795 | 131.6 | 728.9 | 13 | 99.2 | >10000.0 | 1621.8
[7 empty] | 72796 | 28.8 | 709.9 | 18 | 50.3 | 5017.5 | 206
[7 empty] | 72797 | 34.8 | 488.8 | 27 | 16.6 | 5586.6 | 322.6
[7 empty] | 72798 | 352.5 | 6111.3 | 442 | 78.2 | >10000.0 | 1420.2
[7 empty] | 72799 | 111.4 | 251.8 | 13 | 1.5 | 111.8 | 8.4
[7 empty] | 72800 | 180.3 | 34.4 | 576 | 2.1 | 43.4 | 5.9
[7 empty] | 72907 | 11.4 | 126.5 | 124 | 1 | 92.2 | 5.9
[7 empty] | 72908 | 22.5 | 1109.7 | 280 | 4.8 | 2443.7 | 95.6
[7 empty] | 72909 | 8.7 | 53.4 | 71 | 0.3 | 18.3 | 1.6
[7 empty] | 72910 | 2473.2 | >10000.0 | 476 | >100.0 | >10000.0 | 418.3
[7 empty] | 72911 | 16 | 92.7 | 25 | 0.7 | 36.5 | 3.8
[7 empty] | 72912 | 10.7 | 16.8 | 21 | 0.1 | 12.2 | <0.5
[7 empty] | 72913 | 18.2 | 128.6 | 109 | 1 | 7841.9 | 31.5
[7 empty] | 72914 | 309.9 | >10000.0 | 573 | 54.4 | >10000.0 | 2195.5 | 2.2
[7 empty] | 72915 | 34.5 | 845.2 | 15 | 38.7 | 5321.2 | 141.2
[7 empty] | 72916 | 167.8 | 5342 | 60 | >100.0 | >10000.0 | 1474.5