## WHI20000342_1
Bureau Veritas Commodities Canada Ltd. |  |  |  |  | Final Report | 1
Client: | Ryan Burke
File Created: | 2021-01-29
Job Number: | WHI20000342
Number of Samples: | 13
Project: | CSB
Shipment ID:
P.O. Number:
Received: | 2020-08-31
| Method | WGHT | AQ201 | AQ201 | AQ201 | AQ201 | AQ201 | AQ201 | AQ201 | AQ201 | AQ201 | AQ201 | AQ201 | AQ201 | AQ201 | AQ201 | AQ201 | AQ201 | AQ201 | AQ201 | AQ201 | AQ201 | AQ201 | AQ201 | AQ201 | AQ201 | AQ201 | AQ201 | AQ201 | AQ201 | AQ201 | AQ201 | AQ201 | AQ201 | AQ201 | AQ201 | AQ201 | AQ201 | AQ201
| Analyte | Wgt | Mo | Cu | Pb | Zn | Ag | Ni | Co | Mn | Fe | As | U | Au | Th | Sr | Cd | Sb | Bi | V | Ca | P | La | Cr | Mg | Ba | Ti | B | Al | Na | K | W | Hg | Sc | Tl | S | Ga | Se | Te
| Unit | KG | PPM | PPM | PPM | PPM | PPM | PPM | PPM | PPM | % | PPM | PPM | PPB | PPM | PPM | PPM | PPM | PPM | PPM | % | % | PPM | PPM | % | PPM | % | PPM | % | % | % | PPM | PPM | PPM | PPM | % | PPM | PPM | PPM
| MDL | 0.01 | 0.1 | 0.1 | 0.1 | 1 | 0.1 | 0.1 | 0.1 | 1 | 0.01 | 0.5 | 0.1 | 0.5 | 0.1 | 1 | 0.1 | 0.1 | 0.1 | 1 | 0.01 | 0.001 | 1 | 1 | 0.01 | 1 | 0.001 | 1 | 0.01 | 0.001 | 0.01 | 0.1 | 0.01 | 0.1 | 0.1 | 0.05 | 1 | 0.5 | 0.2
Sample | Type
1809101 | Rock | 1.35 | 0.9 | 118.6 | 1.1 | 17 | <0.1 | 8.9 | 7.4 | 457 | 0.82 | 2.3 | <0.1 | 2.7 | 0.3 | 154 | 0.1 | 0.2 | <0.1 | 34 | 20.35 | 0.052 | 2 | 7 | 0.16 | 5 | 0.148 | 2 | 0.55 | 0.011 | 0.03 | 0.2 | <0.01 | 2.7 | <0.1 | <0.05 | 2 | 0.6 | <0.2
1809103 | Rock | 1.24 | 0.4 | 123.2 | 2.2 | 74 | 0.2 | 111.7 | 30.6 | 1138 | 4.99 | 41.6 | 0.2 | 110.7 | 0.5 | 96 | <0.1 | 0.2 | <0.1 | 177 | 4.4 | 0.133 | 5 | 101 | 2.5 | 140 | 0.002 | 5 | 0.6 | 0.039 | 0.05 | <0.1 | 0.1 | 17.9 | <0.1 | 0.11 | 2 | 0.6 | <0.2
1809104 | Rock | 0.29 | 0.3 | 31.5 | 1.8 | 61 | <0.1 | 3.7 | 11.2 | 1544 | 3.37 | 3.5 | 0.2 | <0.5 | 1 | 81 | <0.1 | 0.6 | <0.1 | 86 | 10 | 0.101 | 12 | 3 | 0.57 | 620 | 0.002 | 2 | 0.56 | 0.004 | 0.07 | <0.1 | <0.01 | 8.4 | <0.1 | <0.05 | 1 | <0.5 | <0.2
1809105 | Rock | 1.17 | 0.6 | 84.4 | 2.1 | 62 | <0.1 | 128.1 | 19.1 | 1375 | 3.51 | 3 | 0.2 | <0.5 | 1.1 | 191 | 0.1 | <0.1 | <0.1 | 111 | 6.67 | 0.061 | 7 | 123 | 3.93 | 148 | 0.016 | 1 | 0.32 | 0.061 | 0.05 | <0.1 | <0.01 | 14 | 0.1 | 0.1 | 2 | 1 | <0.2
1809106 | Rock | 0.97 | 0.3 | 64.6 | 0.9 | 21 | <0.1 | 6.7 | 2.9 | 294 | 0.5 | 1.1 | 0.8 | <0.5 | 1.3 | 204 | <0.1 | <0.1 | <0.1 | 26 | 9.71 | 0.163 | 8 | 10 | 0.12 | 54 | 0.115 | 3 | 0.79 | 0.076 | 0.04 | 0.7 | <0.01 | 1.7 | <0.1 | <0.05 | 3 | 0.5 | <0.2
1809107 | Rock | 2.16 | 2.9 | 773.7 | 1 | 19 | 0.3 | 4.7 | 3.6 | 205 | 1.02 | 0.8 | <0.1 | 3.4 | 0.2 | 25 | <0.1 | <0.1 | <0.1 | 16 | 1.41 | 0.028 | 3 | 3 | 0.4 | 35 | 0.001 | 1 | 0.49 | 0.049 | 0.11 | <0.1 | <0.01 | 1 | <0.1 | 0.06 | 3 | <0.5 | <0.2
1809108 | Rock | 1.01 | 0.4 | 74.6 | 4.3 | 58 | 0.1 | 36.8 | 28 | 1509 | 6.75 | 14.7 | 0.4 | 3.9 | 1 | 179 | <0.1 | 2.5 | <0.1 | 176 | 6.79 | 0.082 | 7 | 83 | 2.54 | 42 | 0.002 | 3 | 0.42 | 0.034 | 0.03 | <0.1 | 0.08 | 23.6 | 0.3 | 0.69 | 2 | 2.4 | <0.2
1809109 | Rock | 2.23 | 0.1 | 4.2 | 0.6 | 14 | <0.1 | 3.4 | 5.4 | 335 | 1.71 | 1.1 | <0.1 | <0.5 | 0.4 | 83 | <0.1 | <0.1 | <0.1 | 46 | 1.77 | 0.057 | 3 | 7 | 0.67 | 113 | 0.012 | 3 | 0.34 | 0.059 | 0.09 | <0.1 | <0.01 | 4.5 | <0.1 | <0.05 | 2 | <0.5 | <0.2
1809110 | Rock | 0.75 | 1.6 | 40.7 | 3 | 67 | 0.2 | 71.4 | 28.2 | 558 | 4.23 | 1.8 | 0.3 | <0.5 | 2 | 91 | 0.3 | 0.1 | <0.1 | 39 | 7.22 | 0.304 | 41 | 36 | 0.81 | 122 | 0.003 | 5 | 1.69 | 0.016 | 0.2 | <0.1 | <0.01 | 4 | <0.1 | <0.05 | 3 | 1.5 | <0.2
1809111 | Rock | 0.5 | 0.4 | 229.6 | 1.5 | 79 | <0.1 | 15.6 | 25.3 | 819 | 4.94 | 3.8 | 0.2 | 7 | 0.9 | 70 | <0.1 | 0.1 | <0.1 | 135 | 1.91 | 0.095 | 9 | 11 | 2.07 | 118 | 0.054 | 2 | 2.54 | 0.058 | 0.12 | <0.1 | <0.01 | 14.5 | <0.1 | <0.05 | 9 | <0.5 | <0.2
1809112 | Rock | 0.49 | 0.2 | 74.8 | 2.3 | 68 | <0.1 | 12.3 | 21.2 | 1081 | 4.74 | 1 | 0.2 | 1 | 0.9 | 39 | <0.1 | 0.2 | <0.1 | 161 | 3.52 | 0.072 | 8 | 7 | 1.99 | 24 | 0.188 | 1 | 2.23 | 0.042 | 0.07 | <0.1 | <0.01 | 8.1 | <0.1 | <0.05 | 10 | <0.5 | <0.2
1809113 | Rock | 0.78 | 0.3 | 36.5 | 2.7 | 27 | 0.2 | 17.5 | 3.1 | 151 | 0.94 | 2 | 0.2 | 1.4 | 0.5 | 16 | 0.1 | 0.1 | <0.1 | 12 | 0.65 | 0.007 | <1 | 14 | 0.71 | 30 | 0.03 | <1 | 0.53 | 0.005 | 0.03 | <0.1 | <0.01 | 1.4 | <0.1 | <0.05 | 2 | <0.5 | <0.2
Pulp Duplicates
1809110 | Rock | 0.75 | 1.6 | 40.7 | 3 | 67 | 0.2 | 71.4 | 28.2 | 558 | 4.23 | 1.8 | 0.3 | <0.5 | 2 | 91 | 0.3 | 0.1 | <0.1 | 39 | 7.22 | 0.304 | 41 | 36 | 0.81 | 122 | 0.003 | 5 | 1.69 | 0.016 | 0.2 | <0.1 | <0.01 | 4 | <0.1 | <0.05 | 3 | 1.5 | <0.2
1809110 | REP |  | 1.6 | 41.2 | 3.1 | 67 | 0.2 | 72.8 | 28.3 | 567 | 4.31 | 1.4 | 0.3 | <0.5 | 2.1 | 92 | 0.3 | 0.1 | <0.1 | 40 | 7.23 | 0.311 | 42 | 36 | 0.83 | 127 | 0.003 | 6 | 1.76 | 0.016 | 0.2 | <0.1 | <0.01 | 4.1 | <0.1 | <0.05 | 3 | 1.7 | <0.2
Reference Materials
STD DS11 | STD |  | 14 | 146.8 | 133.1 | 344 | 1.7 | 78.8 | 13.9 | 1026 | 3.11 | 42.3 | 2.4 | 79 | 7.3 | 64 | 2.2 | 8.2 | 11.4 | 48 | 1.06 | 0.067 | 17 | 58 | 0.85 | 359 | 0.09 | 7 | 1.15 | 0.071 | 0.4 | 2.9 | 0.27 | 3.1 | 4.7 | 0.27 | 5 | 2.3 | 4.8
STD OREAS262 | STD |  | 0.6 | 112.2 | 52.3 | 151 | 0.4 | 62.9 | 26.9 | 535 | 3.22 | 34.9 | 1.1 | 65.7 | 8.4 | 34 | 0.6 | 5.3 | 0.9 | 21 | 2.96 | 0.039 | 14 | 42 | 1.15 | 234 | 0.002 | 3 | 1.27 | 0.066 | 0.29 | 0.2 | 0.16 | 3.1 | 0.4 | 0.26 | 4 | <0.5 | 0.2
BLK | BLK |  | <0.1 | <0.1 | <0.1 | <1 | <0.1 | <0.1 | <0.1 | <1 | <0.01 | <0.5 | <0.1 | <0.5 | <0.1 | <1 | <0.1 | <0.1 | <0.1 | <1 | <0.01 | <0.001 | <1 | <1 | <0.01 | <1 | <0.001 | <1 | <0.01 | <0.001 | <0.01 | <0.1 | <0.01 | <0.1 | <0.1 | <0.05 | <1 | <0.5 | <0.2
Prep Wash
ROCK-WHI | Prep Blank |  | 0.7 | 4.5 | 1 | 28 | <0.1 | 0.8 | 3.7 | 427 | 1.8 | 1.3 | 0.4 | 0.6 | 2.2 | 19 | <0.1 | <0.1 | <0.1 | 22 | 0.54 | 0.04 | 5 | 2 | 0.44 | 50 | 0.068 | 1 | 0.8 | 0.06 | 0.06 | <0.1 | <0.01 | 2.1 | <0.1 | <0.05 | 4 | <0.5 | <0.2
ROCK-WHI | Prep Blank |  | 0.7 | 3.9 | 0.9 | 27 | <0.1 | 0.7 | 3.4 | 409 | 1.76 | 1.2 | 0.3 | <0.5 | 2.1 | 18 | <0.1 | <0.1 | <0.1 | 21 | 0.51 | 0.039 | 5 | 2 | 0.41 | 49 | 0.061 | 1 | 0.75 | 0.062 | 0.06 | <0.1 | <0.01 | 2 | <0.1 | <0.05 | 3 | <0.5 | <0.2