## 2020 Pike and Warden Rock Sampl
UTM_E | UTM_N | ele | Sample_ID | Sample Type | Sample Description | Mo_ppm | Cu_ppm | Cu % | Pb_ppm | Pb_% | Zn_ppm | Ag_ppm | Ni | Co | Mn | Fe | As | U | Au_ppb | Au_ppm | Th | Sr | Cd | Sb | Bi | V | Ca | P | La | Cr | Mg | Ba | Ti | B | Al | Na | K | W | Hg | Sc | Tl | S | Ga | Se | Te | Highlights
477256.8962 | 6664304.701 | 1461.36218 | 1809018 | float | Quartz-pyrite vein - vuggy texture, limonite coating, relict pyrite clasts, trace unoxidized brassy euhedral pyrite xtls. | 175.1 | 110.8 | 0.01 | 3.6 | 0 | 4 | 7.8 | 2.8 | 3.9 | 32 | 4.15 | 1.9 | 1.9 | 21 | 0 | 0.1 | 2 | 0.1 | 0.1 | 1 | 5 | 0.01 | 0.007 | 1 | 2 | 0.01 | 47 | 0.011 | 1 | 0.04 | 0.018 | 0.05 | 95.6 | 0.01 | 0.1 | 0.1 | 0.16 | 1 | 9.9 | 0.6
477252.349 | 6664297.943 | 1470.99353 | 1809019 | float | Quartz-pyrite vein - vuggy texture, limonite coating, relict pyrite clasts, trace unoxidized brassy euhedral pyrite xtls. | 78.5 | 463.3 | 0.05 | 1.8 | 0 | 8 | 2.2 | 52.2 | 35.5 | 52 | 12.06 | 10.2 | 1.6 | 10.4 | 0 | 0.2 | 2 | 0.1 | 0.2 | 0.4 | 11 | 0.02 | 0.003 | 1 | 2 | 0.01 | 5 | 0.008 | 1 | 0.08 | 0.002 | 0.02 | 3.6 | 0.01 | 0.1 | 0.1 | 0.67 | 1 | 18.9 | 0.6
477388.5035 | 6664175.587 | 1514.0824 | 1809020 | float | Fine grained pale green rhyolite with orange-red limonite staining | 3.8 | 4.3 | 0 | 16.3 | 0 | 4 | 0.1 | 0.8 | 0.3 | 32 | 1.09 | 1.5 | 0.8 | 1.1 | 0 | 7.6 | 2 | 0.1 | 0.1 | 0.1 | 1 | 0.01 | 0.002 | 3 | 4 | 0.01 | 6 | 0.001 | 1 | 0.17 | 0.074 | 0.19 | 0.3 | 0.01 | 0.3 | 0.1 | 0.34 | 1 | 0.5 | 0.2
477409.4067 | 6664115.267 | 1516.06677 | 1809021 | float | Intensely limonite stained chalky quartz | 3 | 2.4 | 0 | 23.1 | 0 | 45 | 0.2 | 0.3 | 0.8 | 546 | 1.21 | 7.4 | 3.3 | 1.5 | 0 | 10.1 | 2 | 0.1 | 0.1 | 0.2 | 1 | 0.03 | 0.006 | 85 | 1 | 0.03 | 38 | 0.001 | 1 | 0.39 | 0.003 | 0.25 | 0.1 | 0.01 | 0.4 | 0.2 | 0.07 | 1 | 0.5 | 0.2
477412.9767 | 6664114.374 | 1516.39111 | 1809022 | float | Fine grained felsic rock, tuff or ryholite? Very fine grained py? Limonite stained on weathered surface. | 1 | 13.2 | 0 | 10.6 | 0 | 322 | 0.2 | 8.9 | 14.7 | 1913 | 4.22 | 3.1 | 1.6 | 0.7 | 0 | 6 | 108 | 1 | 0.1 | 1.1 | 78 | 1.85 | 0.107 | 269 | 11 | 1.71 | 40 | 0.005 | 1 | 2.46 | 0.058 | 0.27 | 0.1 | 0.01 | 7.4 | 0.2 | 0.4 | 8 | 0.5 | 0.2
477416.5468 | 6664113.928 | 1516.59021 | 1809023 | float | Rhyolite, 2% vfg pyrite, limonite weathering on surface | 2.1 | 9.6 | 0 | 12.9 | 0 | 195 | 0.1 | 3.7 | 16.8 | 2369 | 4.82 | 5.4 | 2.5 | 0.9 | 0 | 3.1 | 142 | 0.3 | 0.3 | 0.2 | 62 | 2.51 | 0.142 | 293 | 3 | 1.43 | 42 | 0.005 | 1 | 2.25 | 0.07 | 0.28 | 0.1 | 0.01 | 6.5 | 0.2 | 1.4 | 8 | 0.5 | 0.2
477421.0094 | 6664111.696 | 1516.7384 | 1809024 | float | Oxidized talus fines | 10.3 | 14.9 | 0 | 18.9 | 0 | 270 | 0.5 | 3.2 | 16.7 | 2729 | 5.05 | 26.8 | 18.9 | 5 | 0 | 4.3 | 12 | 1.2 | 0.4 | 0.4 | 39 | 0.29 | 0.143 | 438 | 3 | 0.83 | 55 | 0.004 | 1 | 1.65 | 0.05 | 0.38 | 0.1 | 0.01 | 5.4 | 0.3 | 0.3 | 3 | 0.5 | 0.4
477413.423 | 6664110.804 |  | 1809025 | float | Fine grained volcanic, limonite coating on weathered surface | 51.1 | 5.9 | 0 | 14.2 | 0 | 125 | 1.1 | 1.4 | 9.7 | 370 | 4.75 | 73.3 | 14.8 | 62.9 | 0.1 | 4.6 | 18 | 0.3 | 0.9 | 0.2 | 63 | 0.44 | 0.136 | 131 | 2 | 0.77 | 33 | 0.003 | 1 | 1.57 | 0.066 | 0.26 | 0.1 | 0.01 | 4.7 | 0.4 | 2.19 | 5 | 0.5 | 0.3
477403.763 | 6664116.579 | 1550.92883 | 1809026 | float | Fine grained sugary textured tan/cream rhyolite, limonite weathering, fg py? | 3 | 1.2 | 0 | 6.5 | 0 | 11 | 0.1 | 0.3 | 0.2 | 45 | 0.7 | 8.9 | 1 | 80 | 0.1 | 6.8 | 2 | 0.1 | 0.2 | 0.1 | 1 | 0.1 | 0.002 | 4 | 3 | 0.01 | 5 | 0.001 | 1 | 0.31 | 0.039 | 0.14 | 0.1 | 0.01 | 0.2 | 0.1 | 0.05 | 1 | 0.5 | 0.2
477619.9279 | 6664907.892 | 1532.22864 | 1809027 | float | Grey-green rhyolite with 1cm pyrite vein, brassy pyrite intensely oxidized to limonite | 4.4 | 84.7 | 0.01 | 31.6 | 0 | 48 | 0.8 | 2.7 | 44.4 | 623 | 9.24 | 19.7 | 0.9 | 9.6 | 0 | 3.9 | 10 | 0.2 | 0.2 | 0.6 | 69 | 0.34 | 0.086 | 9 | 2 | 0.76 | 78 | 0.094 | 1 | 2.09 | 0.037 | 0.25 | 1.1 | 0.01 | 4 | 0.1 | 1.48 | 12 | 0.5 | 1.6
477619.204 | 6664905.702 |  | 1809028 | float | Glassy white quartz vein with x-cutting pyrite-tourmaline? Vein. 2 cm thick. | 2.3 | 151.4 | 0.02 | 22.5 | 0 | 50 | 0.9 | 4.2 | 97.2 | 624 | 9.99 | 53.9 | 1.4 | 6 | 0 | 3.9 | 8 | 0.1 | 0.2 | 0.5 | 50 | 0.26 | 0.03 | 5 | 4 | 0.78 | 38 | 0.04 | 1 | 1.83 | 0.044 | 0.16 | 2.2 | 0.01 | 3.4 | 0.1 | 4.93 | 8 | 1.5 | 0.7
477618.3115 | 6664903.843 |  | 1809029 | float | banded pyrite-tourmaline? Vein. Brecciated with black clasts, limonite staining | 2.4 | 190.4 | 0.02 | 27 | 0 | 66 | 0.9 | 5.3 | 118.9 | 832 | 12.76 | 35 | 1.3 | 6.3 | 0 | 3.2 | 7 | 0.2 | 0.2 | 0.7 | 58 | 0.21 | 0.057 | 8 | 2 | 1.03 | 36 | 0.057 | 1 | 2.51 | 0.04 | 0.2 | 1.1 | 0.01 | 4.6 | 0.1 | 6.15 | 11 | 1.4 | 0.9
477616.4845 | 6664899.343 | 1538.61401 | 1809030 | float | intensely limonite altered fine grained grey volcanic, remnant clasts of pyrite | 4.3 | 11.7 | 0 | 12.5 | 0 | 25 | 0.3 | 0.4 | 0.8 | 48 | 1.09 | 2.6 | 1.5 | 11.9 | 0 | 9.3 | 37 | 0.1 | 0.2 | 0.1 | 1 | 0.31 | 0.003 | 11 | 4 | 0.01 | 15 | 0.005 | 1 | 0.69 | 0.061 | 0.17 | 0.1 | 0.01 | 0.8 | 0.1 | 0.14 | 2 | 0.5 | 0.9
477619.7627 | 6664789.066 | 1599.54248 | 1809031 | float | buff/tan rhyolite, brecciated with moderate limonite alteration throughout | 4 | 11.5 | 0 | 14.8 | 0 | 27 | 0.2 | 4.6 | 2.6 | 162 | 2.7 | 0.5 | 10.1 | 1.2 | 0 | 8.3 | 40 | 0.1 | 0.1 | 0.1 | 37 | 0.15 | 0.067 | 100 | 8 | 0.43 | 100 | 0.03 | 1 | 0.78 | 0.137 | 0.2 | 0.1 | 0.01 | 3.3 | 0.1 | 0.3 | 3 | 0.5 | 0.2
477618.5346 | 6664789.954 |  | 1809032 | float | Fine grained intrusive with moderate to intense limonite alteration | 3.6 | 8.7 | 0 | 16.2 | 0 | 78 | 0.2 | 6.4 | 9.9 | 585 | 4.72 | 1.4 | 12.2 | 2.7 | 0 | 5.5 | 39 | 0.1 | 0.1 | 0.1 | 70 | 0.34 | 0.129 | 28 | 12 | 1.19 | 18 | 0.039 | 1 | 1.72 | 0.097 | 0.14 | 0.1 | 0.01 | 5.3 | 0.1 | 0.4 | 8 | 0.5 | 0.2
477616.1702 | 6664792.757 | 1595.44812 | 1809033 | float | Fine grained intrusive with moderate to intense limonite alteration, cut by a 1 mm glassy quartz vein | 3.1 | 16.9 | 0 | 23.5 | 0 | 33 | 0.1 | 2.2 | 8 | 712 | 1.87 | 0.8 | 12.9 | 1.8 | 0 | 17 | 17 | 0.3 | 0.1 | 0.1 | 10 | 0.2 | 0.024 | 48 | 5 | 0.12 | 51 | 0.005 | 1 | 1.62 | 0.097 | 0.12 | 0.1 | 0.01 | 1.6 | 0.1 | 0.32 | 1 | 0.5 | 0.2
477613.8385 | 6664793.107 | 1595.25085 | 1809034 | float | White fine grained rhyolite with trace very fine grained pyrite, red limonite coating on weathered surface | 3.5 | 6 | 0 | 24.7 | 0 | 3 | 0.1 | 0.2 | 0.3 | 32 | 1.07 | 1.1 | 0.8 | 1.3 | 0 | 7.5 | 5 | 0.1 | 0.1 | 0.1 | 2 | 0.01 | 0.001 | 6 | 3 | 0.01 | 39 | 0.003 | 1 | 0.22 | 0.098 | 0.12 | 0.1 | 0.01 | 0.4 | 0.1 | 0.09 | 1 | 0.5 | 0.2
477604.7099 | 6664817.891 | 1579.37878 | 1809035 | float | Medium grey/green fine grained volc?, with bx'd qtz clast, brassy pyrite euhedral xtls 1 mm, fine grained disseminated sulphide py, pyrhotite, aspy?, slightly magnetic | 168.4 | 8.3 | 0 | 38.1 | 0 | 100 | 0.2 | 10.6 | 32.9 | 3710 | 10.92 | 21.6 | 0.8 | 3.3 | 0 | 2 | 189 | 0.5 | 0.3 | 0.2 | 71 | 11.41 | 0.033 | 6 | 3 | 3.56 | 19 | 0.06 | 1 | 2.5 | 0.003 | 0.01 | 0.5 | 0.01 | 4.4 | 0.1 | 5.37 | 12 | 0.5 | 0.2
477594.5964 | 6664872.853 | 1548.70666 | 1809036 | float | Chalky medium grained rhyolite/tuff?, clay altered, minor limonite staining | 2 | 3.8 | 0 | 7.9 | 0 | 47 | 0.9 | 1.2 | 2.2 | 211 | 0.73 | 14.2 | 1.6 | 38.1 | 0 | 2.2 | 150 | 0.3 | 0.2 | 0.2 | 18 | 2.27 | 0.015 | 7 | 3 | 0.16 | 24 | 0.012 | 1 | 3.5 | 0.015 | 0.15 | 0.1 | 0.01 | 1.1 | 0.1 | 0.05 | 7 | 0.5 | 0.6
477593.764 | 6664873.082 | 1548.82947 | 1809037 | float | Chalky medium grained rhyolite/tuff?, clay altered, minor manganese staining | 1.2 | 3.3 | 0 | 7.5 | 0 | 47 | 0.5 | 2.6 | 3.9 | 312 | 1.28 | 8.5 | 1.4 | 19.7 | 0 | 6.8 | 179 | 0.2 | 0.1 | 0.1 | 28 | 2.66 | 0.025 | 11 | 5 | 0.39 | 26 | 0.028 | 1 | 4.09 | 0.028 | 0.15 | 0.1 | 0.01 | 1.9 | 0.1 | 0.05 | 9 | 0.5 | 0.4
477607.5243 | 6664905.858 | 1538.53625 | 1809038 | float | Fine grained siliceous rhyolite, intense limonite staining, very fine grained sulphides, py-aspy? | 2.4 | 4.6 | 0 | 9.8 | 0 | 68 | 1 | 2.9 | 23.1 | 905 | 3.63 | 2.3 | 0.3 | 11.3 | 0 | 1.2 | 14 | 0.4 | 0.1 | 2.2 | 22 | 0.43 | 0.122 | 14 | 4 | 0.68 | 253 | 0.072 | 1 | 1.62 | 0.068 | 0.46 | 0.1 | 0.01 | 2.2 | 0.1 | 0.11 | 5 | 0.5 | 3.4
477607.0246 | 6664906.412 | 1538.08655 | 1809039 | float | Fine grained siliceous rhyolite, intense limonite staining, very fine grained sulphides, py-aspy? | 9.8 | 4.3 | 0 | 8.1 | 0 | 73 | 0.9 | 2.8 | 26 | 908 | 3.83 | 12.9 | 0.6 | 5.1 | 0 | 1.2 | 18 | 0.5 | 0.5 | 2 | 22 | 0.72 | 0.128 | 12 | 3 | 0.68 | 228 | 0.073 | 1 | 1.67 | 0.047 | 0.4 | 0.1 | 0.01 | 2.1 | 0.4 | 0.13 | 9 | 0.5 | 3.2
477607.4636 | 6664905.074 | 1538.94141 | 1809040 | float | Fine grained siliceous rhyolite, intense limonite staining, very fine grained sulphides, py-aspy? | 15.3 | 29 | 0 | 5 | 0 | 43 | 0.1 | 5.9 | 19.4 | 834 | 3.16 | 1.9 | 0.4 | 0.8 | 0 | 1 | 32 | 0.1 | 0.1 | 0.3 | 35 | 1.1 | 0.17 | 12 | 8 | 0.87 | 224 | 0.085 | 1 | 2.05 | 0.057 | 0.5 | 0.2 | 0.01 | 3.1 | 0.2 | 0.32 | 6 | 0.5 | 0.8
480853.8382 | 6659925.344 | 1719.32227 | 1809041 | float | malachite stained qartz vein float… potential extension of boots showing?? | 10 | 4920.4 | 0.49 | 437.9 | 0.04 | 217 | 124 | 1.3 | 2.6 | 255 | 1.4 | 17.2 | 0.9 | 1090.7 | 1.1 | 0.9 | 198 | 15.8 | 19 | 23.2 | 1 | 0.54 | 0.005 | 3 | 2 | 0.17 | 70 | 0.001 | 1 | 0.22 | 0.003 | 0.06 | 1.3 | 0.09 | 0.4 | 0.1 | 0.74 | 1 | 1.8 | 0.2 | 1.1 g/t Au, 124 g/t Ag, 0.04 % Pb, 0.49 % Cu
480909.5953 | 6660181.757 | 1779.13709 | 1809042 | float | ferrocrete breccia with colloform qartz carbonate seling it… clay alteration in breccia fragments | 1 | 144.4 | 0.01 | 9.8 | 0 | 40 | 0.7 | 10.1 | 12.9 | 951 | 3.05 | 0.7 | 0.6 | 2.4 | 0 | 0.8 | 503 | 0.4 | 0.3 | 0.2 | 74 | 9.76 | 0.023 | 7 | 9 | 4.26 | 282 | 0.006 | 1 | 0.38 | 0.015 | 0.04 | 0.5 | 0.01 | 4.3 | 0.1 | 0.05 | 1 | 0.5 | 0.2
480885.4373 | 6660169.747 | 1772.53284 | 1809043 | float | hematitic volcanic breccia | 2.7 | 22.5 | 0 | 5 | 0 | 32 | 0.1 | 10.2 | 10.2 | 660 | 2.35 | 1 | 0.6 | 2 | 0 | 2.1 | 97 | 0.1 | 0.1 | 0.2 | 57 | 4.77 | 0.062 | 10 | 3 | 1.67 | 60 | 0.003 | 1 | 0.4 | 0.006 | 0.05 | 0.2 | 0.01 | 4.8 | 0.1 | 0.05 | 1 | 0.5 | 0.2
480647.2854 | 6660289.715 | 1655.61511 | 1809044 | float | pyritized, hornfelsed faulted oxideized rock… lots of didseminated clotty pyrite | 2.1 | 485.2 | 0.05 | 58.1 | 0.01 | 37 | 47.6 | 11.7 | 47.7 | 428 | 13.32 | 7.4 | 0.1 | 48108.8 | 48.1 | 2.1 | 7 | 0.2 | 0.1 | 189.6 | 39 | 0.33 | 0.008 | 6 | 1 | 1.27 | 10 | 0.003 | 1 | 1.54 | 0.001 | 0.06 | 0.1 | 0.02 | 2.7 | 0.1 | 8.87 | 6 | 2.8 | 11.9 | 48.1 g/t Au, 47.6 g/t Ag, 0.01 % Pb, 0.05 % Cu
480647.2848 | 6660289.603 | 1655.60461 | 1809045 | float | qartz crbonate fault brecci | 0.5 | 27.2 | 0 | 6.2 | 0 | 19 | 0.4 | 1.8 | 5.8 | 2060 | 1.39 | 2 | 0.6 | 80.4 | 0.1 | 1.1 | 430 | 0.1 | 0.1 | 1.2 | 8 | 22.96 | 0.023 | 11 | 1 | 0.77 | 69 | 0.001 | 1 | 0.21 | 0.009 | 0.09 | 0.1 | 0.01 | 0.6 | 0.1 | 0.12 | 1 | 0.5 | 0.2
480676.7212 | 6660300.473 | 1668.08166 | 1809046 | float | volcanic breccia healed by carboante seams… chunky pyrite blebs on surface | 0.2 | 81 | 0.01 | 3.5 | 0 | 63 | 0.2 | 16.5 | 49.9 | 908 | 4.85 | 0.5 | 0.5 | 12.8 | 0 | 1.1 | 133 | 0.1 | 0.1 | 0.6 | 83 | 4.47 | 0.133 | 19 | 5 | 1.63 | 57 | 0.003 | 1 | 0.53 | 0.033 | 0.13 | 0.2 | 0.01 | 8.3 | 0.1 | 1.65 | 2 | 0.5 | 0.2
480682.1828 | 6660302.227 | 1675.08057 | 1809047 | float | quartz rich breccia with carbonate seams and minor dissem pyrite | 2.1 | 9.9 | 0 | 2.6 | 0 | 32 | 0.4 | 7.7 | 50.3 | 551 | 3.39 | 1.5 | 0.4 | 207.8 | 0.2 | 1.6 | 72 | 0.1 | 0.1 | 0.9 | 31 | 3.04 | 0.045 | 9 | 4 | 0.83 | 79 | 0.001 | 1 | 0.48 | 0.021 | 0.15 | 0.1 | 0.01 | 2.6 | 0.1 | 1.69 | 2 | 0.5 | 0.3
480725.2275 | 6660339.538 | 1699.74866 | 1809048 | float | qartz carbonate breccia with bladed vugs and pitted texture on weathered surfce. | 0.3 | 40.9 | 0 | 1.5 | 0 | 57 | 0.1 | 5 | 9.8 | 1279 | 4 | 0.5 | 0.2 | 15.1 | 0 | 0.7 | 135 | 0.1 | 0.1 | 0.1 | 41 | 6.69 | 0.069 | 7 | 3 | 1.88 | 47 | 0.006 | 1 | 1.94 | 0.003 | 0.1 | 0.2 | 0.01 | 3.6 | 0.1 | 0.09 | 5 | 0.5 | 0.2
480599.4718 | 6660350.439 | 1648.45618 | 1809049 | float | cly altered volcanic???? Limonite stained | 2.5 | 2.3 | 0 | 10.2 | 0 | 20 | 0.5 | 0.9 | 2.9 | 46 | 0.98 | 3.6 | 1.5 | 4.9 | 0 | 6.7 | 5 | 0.2 | 0.1 | 1.1 | 2 | 0.04 | 0.002 | 6 | 1 | 0.02 | 11 | 0.001 | 1 | 0.3 | 0.038 | 0.07 | 0.1 | 0.01 | 0.2 | 0.1 | 0.05 | 1 | 0.5 | 0.2
480586.6297 | 6660363.315 | 1645.81226 | 1809050 | float | coarsge grined quartz crbonate vein with lots of small frx. No visible sulfide | 0.1 | 2.3 | 0 | 5.5 | 0 | 2 | 0.1 | 0.6 | 0.8 | 57 | 0.4 | 1.4 | 1.9 | 2.1 | 0 | 7 | 1 | 0.1 | 0.1 | 0.1 | 1 | 0.03 | 0.002 | 8 | 1 | 0.01 | 6 | 0.001 | 1 | 0.15 | 0.057 | 0.12 | 0.1 | 0.01 | 0.9 | 0.1 | 0.05 | 1 | 0.5 | 0.2
477080.9231 | 6664598.862 |  | 1809114 | float | sugary aplitic rhyolite dyke | 4.9 | 4.8 | 0 | 20.1 | 0 | 41 | 0.2 | 0.3 | 0.3 | 59 | 1.61 | 2.2 | 1.7 | 0.9 | 0 | 9.6 | 11 | 0.1 | 0.1 | 0.4 | 1 | 0.01 | 0.015 | 30 | 2 | 0.02 | 90 | 0.005 | 1 | 0.29 | 0.118 | 0.17 | 0.1 | 0.01 | 1.9 | 0.1 | 0.3 | 2 | 0.5 | 0.2
477083.2492 | 6664599.249 | 1404.27112 | 1809115 | float | sugary aplitic rhyolite dyke | 2.8 | 1 | 0 | 6.7 | 0 | 13 | 0.1 | 0.2 | 0.2 | 31 | 0.73 | 1.1 | 1.9 | 0.5 | 0 | 5 | 4 | 0.1 | 0.1 | 0.1 | 1 | 0.01 | 0.002 | 6 | 2 | 0.01 | 33 | 0.004 | 1 | 0.22 | 0.093 | 0.15 | 0.1 | 0.01 | 0.6 | 0.1 | 0.05 | 1 | 0.5 | 0.2
477084.3816 | 6664602.767 |  | 1809116 | float | hornblende granodiorite | 0.3 | 34.3 | 0 | 2.4 | 0 | 60 | 0.1 | 5.6 | 17.4 | 626 | 4.75 | 0.6 | 0.9 | 2.3 | 0 | 1.8 | 38 | 0.1 | 0.1 | 0.1 | 132 | 1.44 | 0.187 | 10 | 11 | 1.47 | 158 | 0.19 | 1 | 1.69 | 0.107 | 0.29 | 0.1 | 0.01 | 7.8 | 0.1 | 0.11 | 7 | 0.5 | 0.2
477104.0967 | 6664626.854 | 1402.49329 | 1809117 | float | sugary aplitic rhyolite dyke | 4.6 | 2.3 | 0 | 11.6 | 0 | 25 | 0.1 | 0.3 | 0.3 | 57 | 1.16 | 4.5 | 2 | 2.1 | 0 | 7.5 | 3 | 0.1 | 0.1 | 0.1 | 1 | 0.02 | 0.003 | 7 | 2 | 0.01 | 16 | 0.006 | 1 | 0.27 | 0.092 | 0.16 | 0.1 | 0.01 | 0.7 | 0.1 | 0.05 | 1 | 0.5 | 0.2
477111.7404 | 6664631.147 | 1404.57861 | 1809118 | float | sugary aplitic rhyolite dyke | 1.4 | 1.3 | 0 | 10.6 | 0 | 9 | 0.1 | 0.2 | 0.1 | 28 | 0.78 | 1.3 | 1.4 | 0.5 | 0 | 6.9 | 5 | 0.1 | 0.1 | 0.1 | 1 | 0.01 | 0.002 | 3 | 2 | 0.01 | 20 | 0.004 | 1 | 0.19 | 0.082 | 0.17 | 0.1 | 0.01 | 0.6 | 0.1 | 0.06 | 1 | 0.5 | 0.2
477194.4078 | 6664697.015 | 1401.87378 | 1809119 | float | hornblende granodiorite | 0.2 | 1.3 | 0 | 2.7 | 0 | 40 | 0.1 | 4.7 | 6.8 | 439 | 2.05 | 0.5 | 1.3 | 0.5 | 0 | 7.6 | 37 | 0.1 | 0.1 | 0.1 | 47 | 0.67 | 0.055 | 16 | 11 | 0.76 | 54 | 0.1 | 1 | 0.94 | 0.077 | 0.14 | 0.1 | 0.01 | 2.1 | 0.1 | 0.05 | 4 | 0.5 | 0.2
477215.688 | 6664705.229 | 1417.52637 | 1809120 | float | hornblende granodiorite | 0.3 | 2.2 | 0 | 4.7 | 0 | 43 | 0.1 | 5.3 | 7.6 | 646 | 2.41 | 0.5 | 0.8 | 0.5 | 0 | 8.1 | 67 | 0.1 | 0.1 | 0.1 | 52 | 3.03 | 0.055 | 26 | 12 | 0.91 | 43 | 0.103 | 1 | 1.26 | 0.075 | 0.14 | 0.1 | 0.01 | 4.9 | 0.1 | 0.05 | 5 | 0.5 | 0.2
477262.7465 | 6664719.864 | 1447.17102 | 1809121 | float | sugary aplitic rhyolite dyke | 1.3 | 5.4 | 0 | 4.6 | 0 | 27 | 0.1 | 3.3 | 5.3 | 229 | 3.26 | 0.5 | 0.5 | 0.9 | 0 | 3.6 | 125 | 0.1 | 0.1 | 0.3 | 143 | 1.29 | 0.058 | 6 | 29 | 1.22 | 140 | 0.128 | 1 | 2.83 | 0.361 | 0.15 | 0.1 | 0.01 | 2.1 | 0.1 | 0.4 | 7 | 0.5 | 0.3
477301.7153 | 6664739.451 | 1464.90881 | 1809122 | float | pyritic hornblende granodiorite, oxidized | 3 | 5.5 | 0 | 3.1 | 0 | 42 | 0.1 | 11.3 | 23.3 | 349 | 3.5 | 0.9 | 1.2 | 42 | 0 | 6.2 | 21 | 0.2 | 0.1 | 0.8 | 32 | 0.58 | 0.136 | 11 | 8 | 0.88 | 78 | 0.137 | 1 | 1.32 | 0.023 | 0.32 | 15.2 | 0.01 | 1.6 | 0.1 | 1.62 | 4 | 0.5 | 0.4
477303.3099 | 6664736.65 | 1468.15515 | 1809123 | float | bull quartz vein with multiple fractures that are unoxidized, weak pyrite | 1.4 | 16.3 | 0 | 2.4 | 0 | 18 | 0.1 | 1.5 | 3.5 | 468 | 1.11 | 0.8 | 0.3 | 0.5 | 0 | 0.7 | 55 | 0.1 | 0.1 | 0.1 | 15 | 4.31 | 0.014 | 2 | 4 | 0.42 | 14 | 0.024 | 1 | 0.45 | 0.007 | 0.02 | 0.1 | 0.01 | 0.8 | 0.1 | 0.11 | 2 | 0.5 | 0.2
477389.5947 | 6664786.462 | 1486.99524 | 1809124 | float | sugary aplitic rhyolite dyke | 3.6 | 2 | 0 | 19.7 | 0 | 36 | 0.1 | 0.4 | 0.2 | 37 | 0.85 | 0.8 | 3.5 | 0.5 | 0 | 13 | 1 | 0.2 | 0.1 | 0.3 | 1 | 0.01 | 0.001 | 7 | 4 | 0.01 | 2 | 0.003 | 1 | 0.2 | 0.079 | 0.15 | 0.4 | 0.01 | 0.2 | 0.1 | 0.33 | 2 | 0.5 | 0.2
477457.5802 | 6664860.772 | 1481.0907 | 1809125 | float | sugary aplitic rhyolite dyke | 4.5 | 3.1 | 0 | 20.7 | 0 | 9 | 0.1 | 0.3 | 0.2 | 35 | 0.84 | 1.5 | 1.8 | 1.8 | 0 | 13.3 | 2 | 0.1 | 0.1 | 0.1 | 1 | 0.03 | 0.002 | 4 | 3 | 0.01 | 1 | 0.03 | 1 | 0.2 | 0.082 | 0.15 | 0.1 | 0.01 | 0.6 | 0.1 | 0.05 | 3 | 0.5 | 6.1
477593.8659 | 6664926.432 | 1514.28979 | 1809126 | float | bull quartz vein with minor pyrite alteration | 2.4 | 14.2 | 0 | 9.1 | 0 | 73 | 0.3 | 4.5 | 6.4 | 860 | 2.94 | 2.5 | 0.5 | 1.9 | 0 | 1.6 | 27 | 0.2 | 0.1 | 0.1 | 28 | 1.19 | 0.134 | 13 | 6 | 0.83 | 184 | 0.078 | 1 | 1.63 | 0.023 | 0.42 | 0.2 | 0.01 | 2.3 | 0.1 | 0.28 | 6 | 0.5 | 0.5
477589.4596 | 6664924.228 | 1515.68433 | 1809127 | float | altered hornblende granodiorite | 1.7 | 52.8 | 0.01 | 18.3 | 0 | 27 | 1.8 | 1.5 | 39.3 | 370 | 3.26 | 20.3 | 0.5 | 12.8 | 0 | 1.7 | 14 | 0.1 | 0.1 | 1.3 | 10 | 0.4 | 0.075 | 10 | 2 | 0.28 | 71 | 0.031 | 1 | 0.92 | 0.03 | 0.37 | 0.1 | 0.01 | 0.8 | 0.1 | 1.54 | 4 | 0.8 | 2.2
477554.5134 | 6664898.377 | 1513.10584 | 1809128 | float | sugary aplitic rhyolite dyke | 2.2 | 1.6 | 0 | 19.4 | 0 | 7 | 0.5 | 0.3 | 0.2 | 30 | 0.67 | 0.7 | 2.2 | 3.2 | 0 | 11.8 | 2 | 0.1 | 0.1 | 0.2 | 1 | 0.01 | 0.001 | 3 | 2 | 0.01 | 3 | 0.014 | 1 | 0.23 | 0.058 | 0.21 | 0.1 | 0.01 | 0.4 | 0.1 | 0.05 | 2 | 0.5 | 0.9
477551.9377 | 6664904.526 | 1512.15881 | 1809129 | float | sugary aplitic rhyolite dyke | 3.1 | 1.7 | 0 | 14.8 | 0 | 7 | 0.3 | 0.4 | 0.2 | 35 | 0.89 | 2 | 3 | 0.6 | 0 | 11.2 | 3 | 0.1 | 0.1 | 0.3 | 2 | 0.01 | 0.003 | 5 | 4 | 0.01 | 6 | 0.032 | 1 | 0.2 | 0.073 | 0.14 | 0.1 | 0.01 | 0.8 | 0.1 | 0.08 | 3 | 0.5 | 0.8
477516.1278 | 6664855.624 | 1520.72827 | 1809130 | float | sugary aplitic rhyolite dyke | 2.6 | 3.8 | 0 | 24.4 | 0 | 12 | 2.4 | 0.3 | 0.1 | 27 | 1.02 | 1.1 | 1.8 | 3 | 0 | 10.2 | 5 | 0.1 | 0.1 | 0.1 | 1 | 0.01 | 0.001 | 4 | 3 | 0.01 | 6 | 0.014 | 1 | 0.19 | 0.077 | 0.19 | 0.1 | 0.01 | 0.9 | 0.1 | 0.21 | 1 | 0.5 | 1.1
477578.527 | 6664944.897 | 1501.33557 | 1809131 | float | pyrite rich oxidized hornblende granodiorite | 2.5 | 10.2 | 0 | 18.9 | 0 | 16 | 1.2 | 0.8 | 13.7 | 311 | 3.21 | 18.1 | 0.5 | 6.6 | 0 | 2.1 | 10 | 0.1 | 0.1 | 2.5 | 7 | 0.3 | 0.048 | 14 | 2 | 0.25 | 214 | 0.054 | 1 | 0.94 | 0.03 | 0.37 | 0.2 | 0.01 | 0.6 | 0.1 | 0.22 | 5 | 1.3 | 6.7
477582.0044 | 6664968.158 | 1494.35205 | 1809132 | float | sugary aplitic rhyolite dyke | 5.2 | 2.8 | 0 | 13.8 | 0 | 3 | 0.1 | 0.3 | 0.1 | 32 | 0.72 | 0.8 | 2.3 | 0.5 | 0 | 14.3 | 4 | 0.1 | 0.1 | 0.1 | 1 | 0.01 | 0.002 | 3 | 2 | 0.01 | 6 | 0.009 | 1 | 0.29 | 0.038 | 0.24 | 0.1 | 0.01 | 0.4 | 0.1 | 0.06 | 2 | 0.5 | 0.2
480745.3302 | 6660299.553 | 1744.38269 | 1809133 | float | flowbanded rhyolite from e side of vlley. Outcrop sample - lots of chunky cubic pyrite within | 0.3 | 9.1 | 0 | 17.3 | 0 | 48 | 0.2 | 0.9 | 0.5 | 56 | 0.96 | 0.5 | 1 | 2.1 | 0 | 8.8 | 14 | 0.4 | 0.1 | 0.5 | 4 | 0.27 | 0.001 | 34 | 1 | 0.12 | 20 | 0.002 | 1 | 0.3 | 0.051 | 0.1 | 0.7 | 0.01 | 0.4 | 0.1 | 0.31 | 1 | 0.5 | 0.2
480745.6277 | 6660301.041 |  | 1809134 | float | quartz breccia | 0.2 | 1.5 | 0 | 14.1 | 0 | 54 | 0.1 | 1.3 | 3.1 | 1121 | 1.72 | 0.6 | 0.8 | 0.7 | 0 | 16.1 | 66 | 0.1 | 0.1 | 0.1 | 5 | 5.38 | 0.003 | 40 | 1 | 1.11 | 76 | 0.001 | 1 | 0.24 | 0.023 | 0.09 | 0.1 | 0.01 | 0.2 | 0.1 | 0.08 | 1 | 0.5 | 0.2
480411.9271 | 6662570.288 | 1597.88648 | 1809135 | float | vuggy sheared gnd with qartz veining deveoped. Oxidized on frx and abundanvugs and clay alteration | 1.3 | 63.2 | 0.01 | 4.7 | 0 | 30 | 0.4 | 2.1 | 9.9 | 328 | 3.62 | 2.7 | 1.4 | 1.5 | 0 | 16.6 | 19 | 0.1 | 0.1 | 0.1 | 27 | 0.33 | 0.093 | 74 | 4 | 0.73 | 189 | 0.005 | 1 | 1.39 | 0.095 | 0.22 | 0.1 | 0.01 | 1.9 | 0.1 | 0.06 | 5 | 0.5 | 0.2
480430.3427 | 6662634.004 | 1589.77747 | 1809136 | float | siliceos rhyolite dyke??/ with dissem py 1% | 0.5 | 13.7 | 0 | 13 | 0 | 65 | 0.3 | 23.5 | 17 | 854 | 3.46 | 4.9 | 2.5 | 1.7 | 0 | 7.3 | 156 | 0.2 | 0.1 | 0.1 | 44 | 3.39 | 0.089 | 13 | 13 | 1.62 | 118 | 0.005 | 1 | 1.3 | 0.031 | 0.24 | 0.1 | 0.01 | 4.1 | 0.1 | 0.18 | 4 | 0.5 | 0.2
480844.5935 | 6662594.622 | 1827.50574 | 1809137 | float | clay quartz and carbonte altered volcanic?? | 4.5 | 10.7 | 0 | 26.3 | 0 | 73 | 0.5 | 55.6 | 15.6 | 1210 | 4.44 | 5 | 1.2 | 2.3 | 0 | 3.5 | 325 | 0.6 | 0.3 | 0.5 | 35 | 4.41 | 0.166 | 15 | 35 | 1.79 | 438 | 0.003 | 2 | 1.3 | 0.019 | 0.31 | 0.1 | 0.01 | 8.3 | 0.1 | 0.05 | 3 | 0.5 | 0.2
480362.2992 | 6662617.443 | 1565.85278 | 1809138 | float | quartz vein, oxidized on frx with blebby dissem py and minor vugs, taken from large GND boulder on E side of valley | 0.7 | 4.8 | 0 | 62.7 | 0.01 | 6 | 0.8 | 1.8 | 10.9 | 66 | 4.99 | 88 | 0.4 | 32.5 | 0 | 12.7 | 9 | 0.1 | 0.4 | 0.4 | 3 | 0.1 | 0.05 | 10 | 2 | 0.05 | 22 | 0.001 | 1 | 0.36 | 0.04 | 0.22 | 0.1 | 0.01 | 0.5 | 0.1 | 3.52 | 1 | 0.5 | 0.3
479850.0314 | 6659898.966 | 1731 | 1809139 | float | banded quartz veining within silicieous and epidotized GND, bands of fine-grained galena and minor PY.. Gorgeous sample! | 10 | 1934.2 | 0.19 | 10000 | 1.93 | 455 | 643 | 1.7 | 4.1 | 369 | 1.16 | 47.6 | 2.8 | 1372.5 | 1.4 | 7.8 | 98 | 18.8 | 1177.3 | 0.2 | 6 | 1.23 | 0.004 | 7 | 2 | 0.35 | 192 | 0.006 | 3 | 0.55 | 0.004 | 0.19 | 0.6 | 0.98 | 1.4 | 0.1 | 0.48 | 1 | 2.6 | 0.2 | 1.4 g/t Au, 643 g/t Ag, 1.93 % Pb, 0.19 % Cu
479849.0445 | 6659894.499 |  | 1809140 | float | same as previous sample; less galena | 10 | 500.9 | 0.05 | 4245.3 | 0.42 | 37 | 108 | 0.8 | 1.2 | 99 | 0.54 | 2.7 | 2.8 | 392.8 | 0.4 | 3.4 | 12 | 0.8 | 29 | 0.2 | 2 | 0.25 | 0.002 | 4 | 1 | 0.11 | 278 | 0.001 | 1 | 0.26 | 0.002 | 0.11 | 0.1 | 0.04 | 0.4 | 0.1 | 0.08 | 1 | 0.5 | 0.2 | 108 g/t Ag, 0.42 % Pb, 0.05 % Cu
479844.2844 | 6659894.697 |  | 1809141 | float | silicifieid and epidotized GND | 0.4 | 8.9 | 0 | 77 | 0.01 | 31 | 1.1 | 3.3 | 6 | 427 | 1.49 | 2 | 3.9 | 7.6 | 0 | 15.2 | 45 | 0.2 | 2.6 | 0.1 | 10 | 1.26 | 0.043 | 19 | 4 | 0.46 | 115 | 0.028 | 4 | 0.93 | 0.004 | 0.3 | 6.4 | 0.01 | 2.7 | 0.1 | 0.05 | 2 | 0.5 | 0.2
479847.2595 | 6659889.342 |  | 1809142 | float | quartz crbonate veining throughout colvanic dyke… no visible sulfide | 0.2 | 5.1 | 0 | 20 | 0 | 55 | 0.8 | 4.5 | 6.9 | 884 | 2.56 | 1.1 | 1.4 | 20.7 | 0 | 4.7 | 172 | 0.4 | 2 | 0.1 | 22 | 4.07 | 0.048 | 10 | 2 | 1.17 | 57 | 0.035 | 3 | 1.24 | 0.003 | 0.23 | 1.5 | 0.01 | 2.9 | 0.1 | 0.05 | 3 | 0.5 | 0.2
479843.491 | 6659890.135 |  | 1809143 | float | siliceous dyke??? No sulfides lots of epidote | 0.2 | 11.3 | 0 | 9.4 | 0 | 32 | 0.1 | 27.4 | 8.9 | 369 | 1.27 | 2.4 | 1.6 | 1.2 | 0 | 8.4 | 107 | 0.3 | 0.6 | 0.1 | 30 | 2.96 | 0.094 | 10 | 47 | 0.75 | 26 | 0.179 | 1 | 1.3 | 0.03 | 0.03 | 0.6 | 0.01 | 3.7 | 0.1 | 0.05 | 4 | 0.5 | 0.2
479787.0793 | 6659957.888 | 1731.63648 | 1809144 | float | laded bull quartz vein with hematite frx and minor epidote | 0.2 | 1.8 | 0 | 22.1 | 0 | 7 | 0.1 | 0.9 | 0.6 | 114 | 0.44 | 1 | 0.2 | 3.5 | 0 | 0.9 | 5 | 0.1 | 0.6 | 0.1 | 2 | 0.33 | 0.001 | 1 | 2 | 0.06 | 7 | 0.001 | 1 | 0.13 | 0.002 | 0.02 | 0.1 | 0.01 | 0.2 | 0.1 | 0.05 | 1 | 0.5 | 0.2
480026.2245 | 6660033.092 | 1676.50842 | 1809145 | float | metamorphic rock? Faulted... No sulphides- qartz rich | 0.3 | 9.1 | 0 | 1.8 | 0 | 22 | 0.2 | 10.7 | 3.2 | 359 | 1.65 | 4.6 | 0.2 | 0.5 | 0 | 2.6 | 6 | 0.1 | 0.1 | 0.1 | 18 | 0.1 | 0.009 | 5 | 14 | 0.69 | 72 | 0.03 | 1 | 0.89 | 0.012 | 0.04 | 0.2 | 0.01 | 3.9 | 0.1 | 0.05 | 4 | 0.5 | 0.2
480333.3092 | 6659993.799 | 1640.26331 | 1809146 | float | lithic quartz carbonate breccia with angular epidotized clasts timmed with quartz-carbonate crystals. Minor pyrite, galena, malachite rimmiing clasts and disseminated within quartz carbonate matrix | 1.1 | 3044.6 | 0.3 | 10.6 | 0 | 291 | 59.1 | 13.3 | 10.8 | 850 | 2.15 | 18 | 1.8 | 33.4 | 0 | 3.2 | 171 | 16 | 692.2 | 9.3 | 25 | 3.42 | 0.025 | 7 | 11 | 1.41 | 751 | 0.052 | 3 | 1.2 | 0.002 | 0.12 | 0.8 | 4.3 | 2.6 | 0.1 | 0.19 | 3 | 0.8 | 0.2 | 59 g/t Ag, 0.30 % Cu
479791.6683 | 6659952.626 | 1734.01392 | 1809147 | float | bull quartz vein with pyrite and blebby finegrained galena (minor) | 1.4 | 319.8 | 0.03 | 1651.5 | 0.17 | 71 | 9.8 | 0.7 | 1.3 | 67 | 0.73 | 8.8 | 1.1 | 50.9 | 0.1 | 1.6 | 5 | 3 | 1.3 | 1.9 | 2 | 0.08 | 0.002 | 3 | 2 | 0.06 | 39 | 0.002 | 1 | 0.18 | 0.011 | 0.05 | 0.1 | 0.01 | 0.2 | 0.1 | 0.15 | 1 | 0.5 | 0.2
479726.8666 | 6660109.792 | 1729.61121 | 1809148 | float | weird breccia with dissem py | 2 | 21.5 | 0 | 11.4 | 0 | 85 | 0.3 | 14.3 | 7.1 | 830 | 3.5 | 6.1 | 1.5 | 3.2 | 0 | 5 | 54 | 0.4 | 0.9 | 0.1 | 49 | 1.55 | 0.093 | 14 | 22 | 0.89 | 187 | 0.194 | 1 | 1.56 | 0.145 | 0.18 | 0.4 | 0.01 | 8.8 | 0.1 | 0.1 | 9 | 0.5 | 0.2
480748.2225 | 6660299.65 | 1716.24231 | 1809301 | float | Upslope from 48 g/t Au grab sample. Tan banded (flow-banded?) rhyolite dyke w/ minor fg euhedral py diss thruoughout. | 0.4 | 11.8 | 0 | 23.2 | 0 | 60 | 0.2 | 0.8 | 0.7 | 84 | 1.07 | 0.6 | 1.3 | 5.3 | 0 | 7 | 25 | 0.6 | 0.1 | 0.2 | 2 | 0.6 | 0.002 | 33 | 2 | 0.26 | 23 | 0.002 | 1 | 0.27 | 0.057 | 0.13 | 0.3 | 0.01 | 0.4 | 0.1 | 0.3 | 1 | 0.5 | 0.2
480754.2755 | 6660393.062 | 1730.00439 | 1809302 | float | Rhyolite dyke breccia "Isn't that a weird rock?" "Yes it is". Cherty pink hematite stained clasts brecciated by a frothy tan matrix. Minor banding in clasts locally. Flecks of platy fg py diss throughout. Locally subhedral py. Possibly a flow-banded rhyolite dyke breccia | 2.9 | 2.7 | 0 | 18.5 | 0 | 102 | 0.4 | 2.1 | 16.8 | 189 | 1.16 | 5.9 | 1.7 | 10.1 | 0 | 7 | 15 | 1.6 | 0.1 | 1 | 2 | 0.73 | 0.002 | 23 | 1 | 0.37 | 15 | 0.002 | 1 | 0.37 | 0.014 | 0.06 | 0.1 | 0.01 | 0.4 | 0.1 | 0.07 | 1 | 0.5 | 0.2
480733.4684 | 6660595.872 | 1734.74634 | 1809303 | float | Qtz vein brx. Angular cm-scale chloritized fg material brecciated by anastomosing network of fg qtz veinlets. Trace fg py diss. | 0.3 | 4.7 | 0 | 5.7 | 0 | 77 | 0.1 | 24.9 | 16.8 | 1937 | 5.52 | 0.5 | 0.6 | 1.3 | 0 | 3.3 | 548 | 0.6 | 0.1 | 0.1 | 52 | 10.83 | 0.046 | 4 | 77 | 3.37 | 36 | 0.006 | 1 | 2.29 | 0.003 | 0.1 | 0.1 | 0.01 | 8.9 | 0.1 | 0.09 | 5 | 0.5 | 0.2
480432.8895 | 6661607.929 | 1706.44763 | 1809304 | float | Orange oxidized qtz vein material. Generally massive and featureless. Minor bands of fg fractured py ~2% | 110.4 | 14.8 | 0 | 3.8 | 0 | 1 | 0.4 | 16.3 | 33.1 | 31 | 2.45 | 4 | 0.1 | 7.8 | 0 | 1.6 | 7 | 0.1 | 0.1 | 0.8 | 1 | 0.06 | 0.003 | 6 | 2 | 0.01 | 63 | 0.001 | 1 | 0.05 | 0.012 | 0.02 | 0.3 | 0.01 | 0.1 | 0.1 | 2.07 | 1 | 0.8 | 0.2
480402.5593 | 6662586.264 | 1589.96533 | 1809305 | float | Oxidized vuggy qtz vein material. Minor fg py diss throughout. | 2.3 | 19.2 | 0 | 6.7 | 0 | 3 | 0.3 | 3.2 | 6.3 | 60 | 1.18 | 196.8 | 0.3 | 2.7 | 0 | 1 | 5 | 0.1 | 0.9 | 0.2 | 3 | 0.03 | 0.004 | 4 | 2 | 0.06 | 164 | 0.001 | 1 | 0.12 | 0.01 | 0.03 | 2.2 | 0.01 | 0.3 | 0.1 | 0.12 | 1 | 0.5 | 0.2
480427.1785 | 6662635.02 | 1588.09522 | 1809306 | float | Vfg silicia flooded Gd. L gry weathering to orange. Trace vvfg euhedral py diss throughout. | 0.6 | 10.2 | 0 | 29.5 | 0 | 76 | 0.3 | 20.6 | 13.6 | 953 | 3.42 | 9.4 | 1.5 | 3.2 | 0 | 5.9 | 217 | 1.3 | 0.2 | 0.2 | 32 | 3.83 | 0.092 | 14 | 10 | 1.52 | 153 | 0.002 | 1 | 1.07 | 0.033 | 0.31 | 0.1 | 0.01 | 4.1 | 0.1 | 0.13 | 3 | 0.5 | 0.2
480462.922 | 6662632.72 | 1603.78699 | 1809307 | float | clay altered siliceous rock float with oxidized pyrite cubes throughout | 0.7 | 15.3 | 0 | 51 | 0.01 | 23 | 0.3 | 0.8 | 1.7 | 122 | 0.93 | 40.9 | 0.7 | 3 | 0 | 11.3 | 14 | 1.4 | 0.3 | 0.3 | 1 | 0.25 | 0.002 | 14 | 2 | 0.01 | 140 | 0.001 | 1 | 0.21 | 0.046 | 0.14 | 0.1 | 0.01 | 0.2 | 0.1 | 0.06 | 1 | 0.5 | 0.2
480541.65 | 6662535.181 | 1676.19312 | 1809308 | float | faulted float grab with limointie flecks within | 0.4 | 17.8 | 0 | 16.1 | 0 | 26 | 0.4 | 1.4 | 3 | 447 | 1.82 | 4.8 | 3.3 | 1.9 | 0 | 15 | 32 | 0.1 | 0.1 | 0.6 | 12 | 1.04 | 0.052 | 19 | 2 | 0.25 | 132 | 0.002 | 1 | 0.63 | 0.056 | 0.18 | 0.1 | 0.01 | 1.1 | 0.1 | 0.14 | 3 | 0.5 | 0.2
480541.0436 | 6662535.968 | 1675.64465 | 1809309 | float | quartz with small limonitic flecks throughout | 0.4 | 13.1 | 0 | 11.6 | 0 | 11 | 0.2 | 1.5 | 2.2 | 246 | 0.8 | 3.6 | 14.1 | 1.6 | 0 | 18.9 | 21 | 0.3 | 0.2 | 0.1 | 1 | 0.69 | 0.013 | 9 | 1 | 0.03 | 99 | 0.001 | 1 | 0.24 | 0.045 | 0.17 | 0.1 | 0.01 | 0.4 | 0.1 | 0.14 | 1 | 0.5 | 0.2
480381.3209 | 6662639.167 | 1570.81177 | 1809310 | float | siliceous quartz vein with clay alteratin and fine-grained pyrite | 1.1 | 5.1 | 0 | 27.7 | 0 | 7 | 0.5 | 1.2 | 7.9 | 61 | 2.47 | 49.5 | 0.4 | 10.4 | 0 | 26.2 | 8 | 0.1 | 0.3 | 0.3 | 1 | 0.01 | 0.006 | 43 | 2 | 0.02 | 126 | 0.001 | 1 | 0.23 | 0.056 | 0.13 | 0.1 | 0.01 | 0.2 | 0.1 | 1.03 | 1 | 0.5 | 0.2
480362.7169 | 6662612.754 | 1566.73096 | 1809311 | float | pyrite rich oxidized qtz vein with oxidized cubic pyrite | 0.6 | 4.5 | 0 | 64.6 | 0.01 | 4 | 0.9 | 1.9 | 17.1 | 52 | 6.04 | 117.4 | 0.4 | 38.1 | 0 | 12.1 | 8 | 0.1 | 0.5 | 0.5 | 3 | 0.04 | 0.038 | 7 | 1 | 0.02 | 19 | 0.001 | 1 | 0.31 | 0.035 | 0.22 | 0.1 | 0.01 | 0.4 | 0.1 | 4.82 | 1 | 1 | 0.3
481425.225 | 6661736.646 | 2060.45117 | 1809312 | float | L gry weathering to rusty orange Fe-oxide stained vfg Gd. Minor brassy fg py stringers throughout ~1% overall. | 0.3 | 62.1 | 0.01 | 2.8 | 0 | 40 | 0.2 | 7.2 | 10 | 383 | 3.32 | 1 | 0.5 | 2.3 | 0 | 4 | 45 | 0.1 | 0.1 | 1.3 | 69 | 0.87 | 0.227 | 12 | 10 | 0.99 | 113 | 0.158 | 1 | 1.22 | 0.08 | 0.18 | 0.2 | 0.01 | 2.1 | 0.1 | 0.48 | 5 | 0.5 | 0.5
481426.8991 | 6661737.636 | 2061.57349 | 1809313 | float | Orange-brown extremely oxidized massive gossanous material. Unsure of protolith. ~5% fg pyrite disseminated throughout. Rare localized chl alt. | 0.5 | 16.5 | 0 | 7.7 | 0 | 51 | 0.2 | 29.5 | 45.3 | 525 | 5.35 | 1.3 | 0.5 | 2.6 | 0 | 4 | 41 | 0.1 | 0.1 | 2.8 | 92 | 0.75 | 0.174 | 10 | 45 | 1.54 | 78 | 0.194 | 1 | 1.55 | 0.062 | 0.12 | 0.4 | 0.01 | 4.3 | 0.1 | 1.6 | 7 | 0.8 | 1
481426.72 | 6661735.416 | 2059.5437 | 1809314 | float | Gray massive microcrystalline rhy (?). Weak banding defined by cherty layers up to 1 cm thick. Highly fractured 1 cm thick 'crust' on surface. Dense sample. Local small vugs with euhedral vfg hematite xtals on vug surface. Trace gal/Moly locally - very very fg. | 0.9 | 4.7 | 0 | 36.3 | 0 | 129 | 2.1 | 62.7 | 24.4 | 1297 | 4.74 | 2.4 | 0.4 | 5.9 | 0 | 2.8 | 195 | 0.3 | 0.2 | 3.4 | 153 | 4.25 | 0.152 | 14 | 144 | 3.45 | 335 | 0.099 | 1 | 2.87 | 0.038 | 0.17 | 0.4 | 0.01 | 14.2 | 0.1 | 0.15 | 10 | 0.5 | 0.6
481438.1745 | 6661740.889 |  | 1809315 | float | Platy gray vuggy material. Weakly banded with rare white qtz ztringers // to banding. Minor blebby py weathering red. | 1.6 | 10.3 | 0 | 38.4 | 0 | 109 | 0.9 | 61.2 | 21.1 | 1851 | 5.24 | 3.9 | 0.3 | 9.8 | 0 | 1.9 | 464 | 1.1 | 0.3 | 2.1 | 110 | 10.15 | 0.141 | 13 | 130 | 3.01 | 50 | 0.041 | 1 | 2.45 | 0.026 | 0.1 | 0.3 | 0.01 | 12.9 | 0.1 | 1.36 | 7 | 0.5 | 0.2
481503.6255 | 6661795.589 |  | 1809316 | float | White vuggy massive quartz vein material. Vugs infilled with oragne-brown limonitic clay material. Frothy texture overall. ~20% vugs. Very fg silvery-gray material (moly/gal?) in vugs. Occasional euhedral mm-scale qtz xtals in vugs. | 0.4 | 10 | 0 | 5 | 0 | 48 | 0.7 | 5 | 5.2 | 854 | 2.68 | 11.9 | 1.5 | 17.7 | 0 | 0.9 | 11 | 1 | 0.6 | 0.3 | 6 | 1.65 | 0.006 | 3 | 2 | 0.07 | 113 | 0.001 | 1 | 0.13 | 0.004 | 0.09 | 0.1 | 0.01 | 1.6 | 0.1 | 0.05 | 1 | 0.5 | 0.2
481509.0606 | 6661793.247 |  | 1809317 | float | Milk white massive qtz vein material with lesser interstital white calcite material. Minor orange-brown limonitic clay material speckled throughout. Tight and dry with minimal fractures. Light green-tan clay material locally - sericite? Rare blebs of magnetite. Nil sulfides noted. | 0.2 | 4.9 | 0 | 16.4 | 0 | 25 | 2 | 4 | 4.1 | 485 | 1.61 | 41.6 | 0.1 | 52.5 | 0.1 | 1.2 | 47 | 0.3 | 0.5 | 2.8 | 3 | 2.03 | 0.012 | 4 | 2 | 0.36 | 85 | 0.001 | 1 | 0.17 | 0.004 | 0.14 | 0.1 | 0.01 | 1 | 0.1 | 0.19 | 1 | 0.5 | 0.2
481510.6473 | 6661798.007 |  | 1809318 | float | Qtz vein brx. Tan microcrystalline weakly siliceous and weakly hematite stained angular clasts up to 5 cm long are suspended in an anastomosing network of massive fine-grained white quartz veinlets. Minor orange-brown limonitic clay coating on some clasts. Local small vugs infilled with euhedral mm-scale quartz laths/xtals. | 0.3 | 7.8 | 0 | 5.8 | 0 | 29 | 1 | 8.5 | 10.4 | 514 | 2.04 | 96.3 | 0.3 | 96.9 | 0.1 | 2.3 | 21 | 0.5 | 0.6 | 0.2 | 6 | 1.57 | 0.04 | 6 | 2 | 0.14 | 139 | 0.001 | 1 | 0.28 | 0.004 | 0.23 | 0.1 | 0.01 | 2.4 | 0.1 | 0.31 | 1 | 0.5 | 0.2
481753.8308 | 6662204.207 | 2080.88989 | 1809319 | float | White limonitic qtz vein material. Moderate orange-brown limonitic clay material throughout ~5% overall. Locally vuggy with frothy texture - bladed qtz? Moderately fractured throughout. Minor hematite coating on fracture surfaces. Local rare magnetite associated with limonitic zones. Trace fg anhedral brassy pyrite disseminated in quartz. Minor epidote, vfg black unidentified mineral | 10 | 1745.5 | 0.17 | 1162.2 | 0.12 | 115 | 443 | 18.2 | 5.2 | 1095 | 2.94 | 2.3 | 1.1 | 2378.2 | 2.4 | 0.9 | 4 | 2.6 | 0.9 | 3.9 | 98 | 0.08 | 0.046 | 5 | 14 | 0.21 | 113 | 0.002 | 1 | 0.49 | 0.003 | 0.15 | 0.3 | 0.04 | 3.8 | 0.1 | 0.05 | 1 | 0.5 | 0.2 | 2.4 g/t Au, 443 g/t Ag, 0.12 % Pb, 0.17 % Cu
481796.4152 | 6662493.524 |  | 1809320 | float | White weathering to orange-brown extremely vuggy quartz vein material. Vugs are infilled with mm-scale euhedral qtz xtals and subhedral fractured silvery pyrite. Rare local moly bleb in vug. Minor limonitic material throughout. | 0.8 | 33.5 | 0 | 10.5 | 0 | 14 | 0.7 | 9.3 | 24.8 | 169 | 3.17 | 1.2 | 0.2 | 9.3 | 0 | 1.3 | 16 | 0.1 | 0.1 | 2.6 | 22 | 0.14 | 0.022 | 2 | 5 | 0.34 | 30 | 0.042 | 1 | 0.44 | 0.026 | 0.05 | 0.4 | 0.01 | 1.6 | 0.1 | 1.34 | 2 | 1.4 | 0.3
481771.5185 | 6662452.677 | 2058.03491 | 1809321 | float | Green-black massive featureless material. Moderately to strongly chloritized throughout. Rare hematite staining on fracture surfaces. Sub-mm thick calcite coating along fracture surfaces. Conchoidal fractures occasionally. | 0.4 | 644.3 | 0.06 | 29.6 | 0 | 46 | 5.6 | 22.3 | 10.2 | 559 | 2.64 | 0.5 | 0.7 | 12.6 | 0 | 3.5 | 81 | 1.2 | 0.3 | 39.8 | 55 | 1.9 | 0.095 | 8 | 34 | 1.36 | 246 | 0.068 | 1 | 1.62 | 0.037 | 0.64 | 66.1 | 0.01 | 5.7 | 0.4 | 0.33 | 5 | 0.5 | 1.5
481756.2465 | 6662450.892 | 2060.28247 | 1809322 | float | Green-black massive featureless material. Moderately to strongly chloritized throughout. Rare hematite staining on fracture surfaces. Sub-mm thick calcite coating along fracture surfaces, occasionally blebby calcite. Moderately fractured throughout. | 0.5 | 6.8 | 0 | 17.1 | 0 | 8 | 1.6 | 2.4 | 3.5 | 84 | 2.8 | 1.1 | 1.2 | 5.4 | 0 | 10.1 | 62 | 0.1 | 0.2 | 20.9 | 26 | 0.15 | 0.065 | 21 | 4 | 0.2 | 94 | 0.164 | 1 | 0.43 | 0.124 | 0.17 | 0.4 | 0.01 | 1.8 | 0.1 | 0.83 | 3 | 0.5 | 2.7
481771.3202 | 6662451.586 | 2060.44287 | 1809323 | float | Light gray weathering to scarlet red strongly clay altered vuggy material. Minor mm-scale subangular quartz fragents locally. Hghly fractured throughout. Minor fg py diss throughout. Limonitic clay coating on vug surfaces. | 0.4 | 104.6 | 0.01 | 6 | 0 | 77 | 2.2 | 31.7 | 6.8 | 1087 | 3.64 | 0.5 | 0.4 | 4 | 0 | 3.8 | 104 | 0.3 | 0.1 | 5.6 | 62 | 3.65 | 0.087 | 12 | 52 | 2.21 | 42 | 0.009 | 1 | 2.52 | 0.046 | 0.13 | 0.4 | 0.01 | 7.3 | 0.1 | 0.15 | 9 | 0.5 | 0.5
481771.221 | 6662449.404 | 2061.052 | 1809324 | float | Light gray weathering to orange-brown rusty medium-grained Gd. Light green-tan clay material common throughout. Moderate fine-grained anhedra interstitial pyrite ~15% overall, and fine-grained euhedral disseminated py ~2% overall. Pyrite is silvery/gray in colour. | 12.5 | 38.2 | 0 | 61.6 | 0.01 | 35 | 8.3 | 17 | 72 | 303 | 11.37 | 2 | 1 | 10.2 | 0 | 9.2 | 41 | 0.3 | 0.2 | 44.9 | 61 | 0.56 | 0.11 | 10 | 3 | 0.77 | 22 | 0.202 | 1 | 1.22 | 0.073 | 0.35 | 0.6 | 0.01 | 2.2 | 0.2 | 10 | 4 | 2.3 | 10.2
481884.8826 | 6662332.419 | 2043.99902 | 1809325 | float | Gray-brown quartz-limonite material. Locally vuggy with mm-scale euhedral quartz crystls/laths infilling vugs. Localy sooty black very fine-grained material - not hematite.. Local vitreous/greasy/oily appearance to quartz. Minor fg pyrite closely associated with black sooty material. | 0.5 | 3.7 | 0 | 1.9 | 0 | 31 | 0.1 | 3.6 | 7 | 834 | 2.37 | 1.8 | 2.6 | 2.1 | 0 | 2.7 | 5 | 0.5 | 0.4 | 0.2 | 19 | 0.1 | 0.064 | 11 | 2 | 0.03 | 123 | 0.001 | 1 | 0.33 | 0.004 | 0.24 | 0.3 | 0.01 | 2 | 0.1 | 0.05 | 1 | 0.5 | 0.2
481341.4081 | 6661397.948 | 2115.94092 | 1809326 | float | Massive milk white bull quartz with lesser malachite staining. Minor chlorite along fracture surfaces. Quartz is medium- to coarse-grainedd throughout. Minor fractures throughout. ~2% malachite overall. | 0.7 | 234.5 | 0.02 | 250.7 | 0.03 | 23 | 0.5 | 1.1 | 0.8 | 75 | 0.43 | 0.5 | 1.2 | 1.7 | 0 | 4.6 | 4 | 0.2 | 0.1 | 0.4 | 2 | 0.11 | 0.024 | 12 | 2 | 0.07 | 57 | 0.005 | 1 | 0.28 | 0.017 | 0.16 | 0.1 | 0.01 | 0.3 | 0.1 | 0.05 | 1 | 0.5 | 0.2
481381.7632 | 6661392.282 | 2105.37354 | 1809327 | float | Milk white weathering to light gray massive mg-cg quartz vein with banded galena throughout. Galena bans are up to 5 mm thick and 5 cm long. Galena is fine- to coarse-graiend throughout. Minor sub-mm thick bands of chlorite sub-parallel to galena bands. Occasional vugs infilled with interstitial/intergranular galena. | 10 | 246.8 | 0.02 | 10000 | 3.63 | 2666 | 9.9 | 3.8 | 2.1 | 189 | 0.79 | 0.5 | 1.5 | 97.5 | 0.1 | 1.1 | 17 | 9.6 | 1.7 | 1.6 | 6 | 0.35 | 0.019 | 2 | 9 | 0.27 | 41 | 0.023 | 1 | 0.33 | 0.003 | 0.07 | 0.1 | 0.04 | 0.9 | 0.1 | 0.47 | 1 | 6.4 | 1.8
481223.073 | 6660883.789 | 2117.71899 | 1809328 | float | Light gray to white highly fractured quartz vein material. Limonitic coating/infill along ffractures throughout. Fractures are up to 3 mm thick. Minor vugs locally. Occasional fg pyrite along fracture surfaces. | 0.3 | 52.9 | 0.01 | 269.3 | 0.03 | 18 | 53.9 | 12.8 | 12.2 | 666 | 2.36 | 0.8 | 1.2 | 444.4 | 0.4 | 2.7 | 63 | 1.5 | 0.1 | 295.4 | 8 | 4.83 | 0.017 | 8 | 5 | 0.42 | 31 | 0.001 | 1 | 0.21 | 0.006 | 0.08 | 0.1 | 0.03 | 0.7 | 0.1 | 0.77 | 1 | 1 | 13 | 0.45 g/t Au, 54 g/t Ag, 0.03 % Pb, 0.01 % Cu
481129.6738 | 6660452.709 | 2015.2052 | 1809329 | float | Talus fine from ridge staking day. Light brown-orange soil. | 0.6 | 184 | 0.02 | 232.9 | 0.02 | 23 | 18.6 | 2.1 | 3.9 | 156 | 1.23 | 3 | 0.7 | 375.6 | 0.4 | 14.7 | 10 | 0.1 | 0.1 | 39.6 | 14 | 0.16 | 0.033 | 51 | 2 | 0.09 | 146 | 0.001 | 1 | 0.63 | 0.03 | 0.17 | 0.1 | 0.01 | 0.6 | 0.1 | 0.05 | 2 | 0.5 | 1.3 | 0.38 g/t Au, 19 g/t Ag
480783.4394 | 6660010.911 | 1696.36438 | 1809330 | float | Pinkish red weathering to orange hematitic brx? Or hematite altered QFP. Mm-scale subangular kspar alt fspar laths and subrouded qtz nodules are suspended in an aphyric cherty hematite altered matrix. Rare zones of light brown very fine-grained bladed calcite. Bladed calcite often along sub-mm thick fractures. | 2.9 | 16.3 | 0 | 16.1 | 0 | 55 | 0.3 | 14.6 | 15.3 | 1220 | 4.11 | 0.9 | 0.8 | 1.5 | 0 | 2.9 | 175 | 0.1 | 0.3 | 1.2 | 95 | 10.28 | 0.067 | 15 | 3 | 4.4 | 17 | 0.005 | 1 | 0.51 | 0.018 | 0.05 | 0.4 | 0.01 | 6.1 | 0.1 | 0.07 | 1 | 0.5 | 0.2
479765.3841 | 6659899.318 | 1761.05701 | 1809331 | float | White weathering to light brown-tan coarse-grained calcite vein material. Strongly fractured throghout with minor limonitic clay coating on fracture surfaces. Locally vuggy with mm-scale euhedral calcite crystals coating vug walls. Locally comb texture is apparent over 5 mm thick intervals. | 0.1 | 1.1 | 0 | 20.1 | 0 | 6 | 0.1 | 0.2 | 0.9 | 4681 | 0.9 | 0.7 | 13.2 | 1.4 | 0 | 2 | 609 | 0.6 | 0.1 | 0.2 | 8 | 31.77 | 0.005 | 31 | 1 | 0.84 | 15 | 0.001 | 1 | 0.1 | 0.003 | 0.03 | 0.1 | 0.01 | 4.7 | 0.1 | 0.05 | 1 | 0.5 | 0.2
479760.8226 | 6659909.584 | 1746.62256 | 1809332 | float | White massive medium-grained quartz vein material.Moderately fractured throughout. Trace chlorite on fracture surfaces. Moderate hematite staining throughout along fracture surfaces. Trace fg blebby pyrite locally. Trace fg speckled galena (interstitial) locally. | 0.5 | 12 | 0 | 215.2 | 0.02 | 5 | 0.6 | 1 | 1.2 | 128 | 0.63 | 7.8 | 0.3 | 19.4 | 0 | 0.5 | 6 | 0.1 | 0.9 | 0.8 | 2 | 0.34 | 0.001 | 1 | 2 | 0.06 | 15 | 0.001 | 1 | 0.16 | 0.003 | 0.04 | 0.1 | 0.01 | 0.2 | 0.1 | 0.13 | 1 | 0.5 | 0.2
479778.4117 | 6659960.279 | 1717.44275 | 1809333 | float | Gray weathering to rusty orange-brown aphyric/microcrystalline rhyolite(?). Trace vfg pyrite blebs diss throughout. Weak banding locally defined by thin (up to 3 mm thick) cherty/siliceous extremely fg layers. | 4.7 | 14.2 | 0 | 28.2 | 0 | 90 | 0.3 | 1.1 | 3 | 821 | 3.99 | 9 | 1.6 | 1.7 | 0 | 3.5 | 23 | 0.3 | 0.3 | 0.3 | 8 | 0.45 | 0.077 | 11 | 3 | 0.47 | 212 | 0.166 | 1 | 1.32 | 0.085 | 0.21 | 0.8 | 0.01 | 8.7 | 0.1 | 0.55 | 8 | 0.5 | 0.2
479739.2905 | 6660001.027 | 1727.28882 | 1809334 | float | Gray weathering to orange-gray quartzite breccia ? Medium gray massive subangular fragments seemingly brecciated by a network of fractures. Rare small vugs coated with sub mm-scale euhedral quartz crystals/laths. Inor limonitic staining on fracture surfaces. | 3.3 | 43.2 | 0 | 11 | 0 | 42 | 0.7 | 13.7 | 3.7 | 690 | 1.69 | 75.5 | 2.8 | 15 | 0 | 3.1 | 7 | 0.3 | 0.8 | 1.1 | 78 | 0.24 | 0.068 | 6 | 19 | 0.63 | 178 | 0.018 | 1 | 0.82 | 0.002 | 0.06 | 0.1 | 0.01 | 2.4 | 0.1 | 0.05 | 3 | 1.1 | 0.4
479717.5682 | 6659997.693 | 1732.53784 | 1809335 | float | Gray weathering to brown-orange flow banded rhyolite. Microcrystalline with thin sub mm-scale bands defined by alternating layers of dark gray and light gray material. Moderately fractured throughout. Locally vuggy with orange-brown limonitic clay coating on vug walls. Trace vfg pyrite diss. | 8.9 | 18.8 | 0 | 10.1 | 0 | 50 | 0.7 | 9.2 | 1.5 | 142 | 1.86 | 29.1 | 2.5 | 1.2 | 0 | 5.5 | 17 | 0.1 | 1.1 | 0.2 | 103 | 0.19 | 0.101 | 9 | 29 | 0.58 | 436 | 0.044 | 1 | 0.9 | 0.024 | 0.2 | 0.6 | 0.01 | 2.7 | 0.1 | 0.06 | 4 | 4.5 | 0.2
479715.6298 | 6660080.122 | 1731.12793 | 1809336 | float | Gray weathering quartzite breccia. Locally muscovite-rich blebs. Minor quartz veinlet material. Minor fine-grained pyrite locally disseminated. Moderate limonitic staining throughout. | 6.8 | 31.2 | 0 | 20.3 | 0 | 15 | 1.9 | 6.3 | 1.1 | 328 | 1.89 | 117.5 | 3.2 | 5.5 | 0 | 3.5 | 36 | 0.1 | 1.3 | 0.3 | 68 | 0.3 | 0.091 | 9 | 16 | 0.24 | 48 | 0.056 | 1 | 0.61 | 0.004 | 0.07 | 0.6 | 0.01 | 2.2 | 0.1 | 0.07 | 3 | 2.9 | 0.2
479901.7686 | 6660069.187 | 1680.24109 | 1809337 | float | Vuggy white quartz-carbonate material. Dominantly mg quartz with lesser interstitial fg calcite. Moderately vuggy throughout. Dense. Vug walls are coated with brown-orange limonitic clay material. Trace dendritic Fe-/Mn-/Mg-oxide along fracture surfaces. Mm-scale ehedral quartz crystals/laths alo coating vug walls. Trace biotite locally. | 4.3 | 12.6 | 0 | 37.1 | 0 | 20 | 0.6 | 4.8 | 4.2 | 324 | 1.03 | 1.8 | 0.8 | 1.4 | 0 | 1.4 | 15 | 0.1 | 0.1 | 1.4 | 7 | 1.46 | 0.032 | 10 | 7 | 0.2 | 58 | 0.001 | 1 | 0.2 | 0.001 | 0.07 | 0.1 | 0.01 | 1.1 | 0.1 | 0.05 | 1 | 0.5 | 0.2
480109.4739 | 6659648.59 |  | 1809338 | float | White weathering to orange-brown massive quartz vein material. Moderately fractured throughout. Minor vugs contain large mm-scale (up to 3 mm across) moly flakes. Trace moly overall ~2%. Rare cpy and malachite closely associatedwith moly locally. Fractures throughot the sample are often infilled with hematite/limonite. | 562.7 | 5790.1 | 0.58 | 21.4 | 0 | 12 | 35.2 | 0.8 | 0.9 | 36 | 1.82 | 0.5 | 0.3 | 3.4 | 0 | 0.4 | 1 | 1.5 | 0.1 | 75.7 | 1 | 0.02 | 0.001 | 1 | 2 | 0.01 | 46 | 0.001 | 1 | 0.04 | 0.001 | 0.01 | 0.4 | 0.01 | 0.1 | 0.1 | 0.6 | 1 | 17 | 4
480067.0165 | 6659806.898 | 1712.52466 | 1809339 | float | quartz breccia with blebby pyrite thorughout (~2%) | 1.8 | 9.6 | 0 | 37.3 | 0 | 24 | 0.8 | 2.7 | 9.2 | 424 | 3.18 | 21.8 | 0.8 | 72.6 | 0.1 | 1.7 | 23 | 0.3 | 1.9 | 0.5 | 10 | 0.55 | 0.039 | 5 | 2 | 0.43 | 111 | 0.003 | 1 | 0.61 | 0.003 | 0.16 | 0.4 | 0.01 | 1.5 | 0.1 | 1.07 | 1 | 0.5 | 0.2
480063.7584 | 6659801.352 | 1714.53186 | 1809340 | float | qurtz breccia with minor epidote staining and blebby pyrite (%2) | 4 | 20.5 | 0 | 25.1 | 0 | 75 | 1 | 1.8 | 4.6 | 668 | 2.45 | 10.3 | 0.5 | 63.2 | 0.1 | 1.9 | 55 | 4.6 | 1.2 | 0.5 | 9 | 1.8 | 0.016 | 4 | 2 | 0.58 | 53 | 0.02 | 1 | 0.69 | 0.001 | 0.13 | 1.2 | 0.01 | 1.6 | 0.1 | 0.81 | 2 | 0.5 | 0.2
480092.4982 | 6659723.79 | 1729.3501 | 1809341 | float | oxidized on frx and hemtite stined qartz vein float with minor moly flakes (small, mm-scale) | 201.9 | 7072.9 | 0.71 | 91.4 | 0.01 | 29 | 146 | 6.4 | 17.1 | 78 | 21.11 | 189.5 | 0.8 | 32.4 | 0 | 1 | 7 | 1.1 | 2 | 118.9 | 243 | 0.01 | 0.003 | 1 | 2 | 0.01 | 58 | 0.002 | 1 | 0.09 | 0.001 | 0.03 | 39.8 | 0.01 | 0.3 | 0.1 | 1.95 | 4 | 9.4 | 1.9 | 146 g/t Ag, 0.01 % Pb, 0.71 % Cu
480091.7222 | 6659724.354 | 1730.12512 | 1809342 | float | quartz vein float with yellowish limonite staining on frx with weak quartz breccia within… lots of small hematitic vugs and fine-grained pyrite | 101.2 | 3783.8 | 0.38 | 79.7 | 0.01 | 10 | 130 | 0.7 | 1.4 | 46 | 3.03 | 9.5 | 1.2 | 7.5 | 0 | 1.2 | 4 | 1.2 | 0.3 | 111.4 | 34 | 0.01 | 0.002 | 1 | 1 | 0.02 | 118 | 0.001 | 1 | 0.15 | 0.002 | 0.02 | 1.3 | 0.02 | 0.1 | 0.1 | 0.42 | 1 | 5 | 1.5 | 130 g/t Ag, 0.38 % Cu
480103.3842 | 6659657.91 | 1734.901 | 1809343 | float | hematitic oidized quartz breccia - too oxidized to tell what is within.. Weak clot of pfine-grained pyrite | 606.5 | 8281.5 | 0.83 | 434.2 | 0.04 | 61 | 493 | 3.1 | 10.7 | 51 | 10.29 | 79.5 | 0.4 | 28.4 | 0 | 1.4 | 6 | 3.6 | 0.8 | 749.5 | 75 | 0.01 | 0.003 | 1 | 2 | 0.01 | 93 | 0.001 | 1 | 0.07 | 0.002 | 0.03 | 29 | 0.1 | 0.2 | 0.1 | 1.18 | 2 | 25.6 | 6.8 | 493 g/t Ag, 0.04 % Pb, 0.83 % Cu
480079.0702 | 6659587.207 | 1738.3313 | 1809344 | float | oxizidied quartz vein float with huge qartz crystals .. Lminoite on frx durfaces, weak pyrite and small moly flakes | 318.4 | 1905.4 | 0.19 | 29.1 | 0 | 12 | 151 | 0.9 | 0.9 | 31 | 1.6 | 1.6 | 0.1 | 23.2 | 0 | 0.2 | 1 | 1.2 | 0.4 | 1378.2 | 6 | 0.01 | 0.002 | 1 | 2 | 0.01 | 10 | 0.001 | 1 | 0.03 | 0.002 | 0.01 | 1.4 | 0.01 | 0.1 | 0.1 | 0.19 | 1 | 14.6 | 4.2 | 151 g/t Ag, 0.19 % Cu
480067.5897 | 6659563.111 | 1740.29712 | 1809345 | float | bll quartz vein with malachite staining and wek fine-grained galena and moly… minor pyrite | 2900 | 945.9 | 0.09 | 31.5 | 0 | 3 | 10.9 | 0.7 | 0.7 | 44 | 0.85 | 2.6 | 1.9 | 14.5 | 0 | 0.4 | 4 | 3.4 | 0.6 | 10.6 | 16 | 0.04 | 0.002 | 1 | 2 | 0.01 | 145 | 0.001 | 1 | 0.06 | 0.001 | 0.05 | 0.2 | 0.01 | 0.1 | 0.1 | 0.16 | 1 | 0.8 | 1
480054.6524 | 6659558.606 | 1746.45606 | 1809346 | float | bll qyartz vein with blebby pyrite nd weak fine0grained glaena, minor chalco and ml staining as well | 1009.2 | 3035.1 | 0.3 | 13 | 0 | 3 | 13.2 | 1 | 0.4 | 41 | 0.78 | 0.5 | 0.4 | 9.3 | 0 | 0.2 | 3 | 2 | 0.6 | 34.2 | 6 | 0.01 | 0.001 | 1 | 2 | 0.01 | 103 | 0.001 | 1 | 0.02 | 0.001 | 0.01 | 0.2 | 0.01 | 0.1 | 0.1 | 0.35 | 1 | 2.5 | 0.3
480069.9028 | 6659507.853 | 1743.13794 | 1809347 | float | pure chnk of oxidized pyrite with very fine grained sooty grey mineral on frx on quartz | 5080 | 10000 | 4.061 | 65.2 | 0.01 | 22 | 126 | 4 | 8.6 | 58 | 5.13 | 0.5 | 3.7 | 136.1 | 0.1 | 1.2 | 22 | 7.2 | 0.9 | 1360.7 | 35 | 0.18 | 0.011 | 1 | 8 | 0.09 | 30 | 0.032 | 1 | 0.31 | 0.022 | 0.04 | 3.6 | 0.02 | 1.3 | 0.1 | 4.23 | 1 | 58.4 | 7.3 | 126 g/t Ag, 4.061 % Cu
480033.9329 | 6659453.364 | 1763.72412 | 1809348 | float | quartz carbonate breccia with epidotized clasts and very silicified. Lots of mal staining on frx surfaces | 20 | 3208.5 | 0.32 | 44.3 | 0 | 265 | 224 | 3.6 | 7.1 | 456 | 1.51 | 5.4 | 3.4 | 101.5 | 0.1 | 2.6 | 38 | 14.9 | 78.5 | 4.4 | 15 | 1.06 | 0.014 | 3 | 5 | 0.77 | 94 | 0.031 | 1 | 0.93 | 0.007 | 0.07 | 0.8 | 0.38 | 1.8 | 0.1 | 0.06 | 2 | 1.1 | 0.2 | 224 g/t Ag, 0.12 % Pb, 0.32 % Cu
480021.2433 | 6659423.253 | 1757.71228 | 1809349 | float | hemtitic qartz vein with moly and mior pyrite | 2760 | 5296.3 | 0.53 | 76.7 | 0.01 | 14 | 143 | 1.3 | 1.7 | 39 | 2.31 | 0.5 | 1 | 27.4 | 0 | 0.5 | 1 | 3.5 | 0.5 | 975.1 | 17 | 0.01 | 0.001 | 1 | 2 | 0.01 | 96 | 0.001 | 1 | 0.03 | 0.001 | 0.01 | 1.3 | 0.07 | 0.1 | 0.1 | 0.66 | 1 | 27.5 | 8 | 143 g/t Ag, 0.53 % Cu
480026.3533 | 6659440.902 |  | 1809350 | float | hematitic quartz vein with lots of disseminated fine-grained pyrite and lots of oxidaton on frx surfa es | 998.7 | 10000 | 4.865 | 60 | 0.01 | 48 | 140 | 1.4 | 4.7 | 38 | 6.1 | 0.5 | 0.6 | 41 | 0 | 0.3 | 1 | 3.9 | 0.5 | 762.1 | 10 | 0.01 | 0.001 | 1 | 2 | 0.01 | 25 | 0.001 | 1 | 0.03 | 0.001 | 0.01 | 6.5 | 0.11 | 0.1 | 0.1 | 4.4 | 1 | 79.5 | 7.7 | 140 g/t Ag, 4.865 % Cu
480073.9504 | 6659802.967 | 1714.20496 | 1809373 | float | #N/A | 11.8 | 53.7 | 0.01 | 37.3 | 0 | 60 | 1.7 | 2.7 | 12.8 | 866 | 3.7 | 5.5 | 0.8 | 16 | 0 | 1.5 | 19 | 2.8 | 1.3 | 6.9 | 12 | 0.6 | 0.013 | 4 | 3 | 0.84 | 67 | 0.004 | 2 | 0.85 | 0.001 | 0.07 | 0.4 | 0.01 | 2 | 0.1 | 0.81 | 2 | 0.5 | 0.2
480069.0241 | 6659797.757 | 1716.43518 | 1809374 | float | Quartz vein subheydral bull quartz, vuggy with intense limonite, fine grained brassy pyrite | 2 | 74 | 0.01 | 157.2 | 0.02 | 28 | 3.4 | 2.5 | 14.2 | 1064 | 4.43 | 153.7 | 0.4 | 607.6 | 0.6 | 1.4 | 93 | 0.5 | 1.3 | 3.4 | 15 | 2.6 | 0.019 | 2 | 3 | 0.73 | 59 | 0.015 | 1 | 0.78 | 0.001 | 0.09 | 1.4 | 0.01 | 1.6 | 0.1 | 1 | 2 | 0.5 | 0.2 | 0.6 g/t Au, 3.4 g/t Ag
480089.5508 | 6659734.28 | 1728.25562 | 1809375 | float | Quartz vein - grey/white fine grained sugary, limonite | 4 | 534.8 | 0.05 | 5.9 | 0 | 4 | 1.7 | 0.9 | 0.7 | 59 | 0.41 | 0.8 | 1.2 | 3.1 | 0 | 0.5 | 2 | 0.2 | 0.1 | 10.5 | 2 | 0.05 | 0.001 | 1 | 2 | 0.03 | 9 | 0.001 | 1 | 0.06 | 0.003 | 0.02 | 2 | 0.01 | 0.1 | 0.1 | 0.05 | 1 | 0.5 | 0.2
480098.4958 | 6659700.261 | 1733.07312 | 1809376 | float | bull quartz vein with rare flaky molybdenite. No limonite on frx surfaces | 1757.1 | 308 | 0.03 | 138.7 | 0.01 | 2 | 3.9 | 1 | 0.5 | 39 | 0.5 | 0.9 | 0.8 | 10.3 | 0 | 0.2 | 21 | 3 | 0.1 | 8.4 | 11 | 0.07 | 0.002 | 1 | 2 | 0.01 | 227 | 0.001 | 1 | 0.06 | 0.001 | 0.03 | 29 | 0.01 | 0.2 | 0.1 | 0.08 | 1 | 0.5 | 0.3
480084.1153 | 6659593.64 | 1736.10608 | 1809377 | float | Quartz epidote magnetite vein, banded | 5 | 8.4 | 0 | 14.4 | 0 | 42 | 0.4 | 3.7 | 5.5 | 708 | 2.12 | 4.5 | 1.1 | 3.3 | 0 | 5.2 | 104 | 0.5 | 1.7 | 0.7 | 14 | 2.65 | 0.019 | 10 | 3 | 0.79 | 587 | 0.002 | 2 | 0.93 | 0.003 | 0.17 | 0.3 | 0.01 | 2.1 | 0.1 | 0.05 | 2 | 0.5 | 0.2
480066.5897 | 6659563.667 | 1733.60315 | 1809378 | float | Quartz vein limonite coating, remnant fine grained brassy pyrite | 3440 | 3553.7 | 0.36 | 139.5 | 0.01 | 2 | 34 | 0.8 | 0.5 | 34 | 1.51 | 15.6 | 1.7 | 79.7 | 0.1 | 1 | 12 | 3.8 | 1.7 | 25 | 20 | 0.01 | 0.002 | 2 | 2 | 0.01 | 281 | 0.001 | 1 | 0.09 | 0.001 | 0.06 | 0.3 | 0.03 | 0.2 | 0.1 | 0.4 | 1 | 1.4 | 4.3
480067.4969 | 6659556.315 | 1741.99927 | 1809379 | float | Quartz vein limonite coating, remnant fine grained brassy pyrite, moly flakes | 5560 | 1401.2 | 0.14 | 12 | 0 | 7 | 20.1 | 0.8 | 0.7 | 35 | 1.15 | 0.5 | 0.2 | 6.5 | 0 | 0.6 | 3 | 6.1 | 0.1 | 48.7 | 28 | 0.01 | 0.002 | 1 | 2 | 0.01 | 119 | 0.001 | 1 | 0.04 | 0.002 | 0.01 | 0.4 | 0.01 | 0.1 | 0.1 | 0.41 | 1 | 9.1 | 2.7
480036.5796 | 6659458.81 | 1744.73279 | 1809380 | float | hematitic oidized quartz breccia - too oxidized to tell what is within.. Weak clot of pfine-grained pyrite | 633 | 1093.8 | 0.11 | 21 | 0 | 40 | 112 | 2 | 5.1 | 46 | 4.19 | 1.1 | 0.2 | 53.3 | 0.1 | 0.4 | 1 | 1.1 | 0.3 | 715.9 | 78 | 0.01 | 0.001 | 1 | 2 | 0.01 | 3 | 0.001 | 1 | 0.03 | 0.001 | 0.01 | 46.7 | 0.01 | 0.1 | 0.1 | 0.11 | 1 | 15.2 | 17.3 | 112 g/t Ag, 0.11 % Cu
480029.8497 | 6659449.708 | 1762.48828 | 1809381 | float | bull quartz vein with rare limonit vugs and pits. No visible sulpihide | 19.6 | 10.4 | 0 | 6.4 | 0 | 30 | 0.6 | 20.7 | 7.4 | 455 | 1.59 | 0.5 | 0.4 | 2 | 0 | 1.2 | 30 | 0.3 | 0.1 | 2.6 | 14 | 0.58 | 0.042 | 11 | 11 | 0.09 | 167 | 0.001 | 1 | 0.28 | 0.002 | 0.17 | 0.3 | 0.01 | 1.9 | 0.1 | 0.05 | 1 | 0.5 | 0.2
480098.4193 | 6659830.121 | 1709.26819 | 1809382 | float | lithic quartz carbonate breccia | 15.3 | 24.3 | 0 | 6.4 | 0 | 17 | 1.5 | 3.5 | 2.6 | 231 | 1.03 | 2.9 | 0.3 | 1.6 | 0 | 1.1 | 10 | 0.1 | 0.1 | 8.9 | 6 | 0.73 | 0.033 | 9 | 4 | 0.05 | 564 | 0.001 | 1 | 0.18 | 0.002 | 0.12 | 0.5 | 0.01 | 0.7 | 0.1 | 0.05 | 1 | 0.5 | 0.3
480444.0627 | 6660089.322 | 1637.34753 | 1809383 | float | Quartz vein material, oxidized with limonite, 5% brassy pyrite, brecciated? | 27.4 | 3979.4 | 0.4 | 8.2 | 0 | 21 | 19.2 | 14.3 | 56.7 | 182 | 11.25 | 0.5 | 0.9 | 11.7 | 0 | 2.4 | 14 | 0.3 | 0.3 | 2.5 | 12 | 0.2 | 0.026 | 4 | 3 | 0.3 | 9 | 0.008 | 1 | 0.7 | 0.006 | 0.15 | 0.2 | 0.02 | 0.3 | 0.1 | 9.2 | 2 | 11.2 | 0.6
480469.2218 | 6660090.971 | 1638.59033 | 1809384 | float | clay altered rhyolite dyke float near camp - weird vuggy pits with fine-grined black mineral in vug | 6.6 | 11.2 | 0 | 20.5 | 0 | 26 | 0.7 | 0.8 | 0.3 | 42 | 1.03 | 2.7 | 3 | 1 | 0 | 8.4 | 5 | 0.1 | 0.1 | 1.5 | 3 | 0.01 | 0.004 | 6 | 2 | 0.01 | 38 | 0.001 | 1 | 0.23 | 0.039 | 0.2 | 0.1 | 0.01 | 0.3 | 0.1 | 0.12 | 1 | 0.5 | 0.2
479609.2801 | 6659587.559 | 1783.47522 | 1809385 | float | bull quartz vein with minor limonite staining on frx surface | 4.8 | 17.4 | 0 | 5.6 | 0 | 70 | 0.2 | 1.6 | 3.9 | 654 | 3.58 | 4.1 | 4.1 | 0.5 | 0 | 4.6 | 29 | 0.2 | 0.2 | 0.3 | 9 | 0.44 | 0.079 | 11 | 3 | 0.53 | 208 | 0.166 | 1 | 1.27 | 0.046 | 0.38 | 0.5 | 0.01 | 7.9 | 0.2 | 0.93 | 7 | 0.5 | 0.2
479549.9506 | 6659627.086 | 1790.05066 | 1809386 | float | Welded tuff, chloritized with partially resorbed granitic clasts, trace diss py | 3.2 | 8.2 | 0 | 13.8 | 0 | 65 | 0.1 | 0.9 | 3 | 863 | 3.91 | 3.7 | 1.3 | 1.5 | 0 | 3.8 | 26 | 0.1 | 0.1 | 0.3 | 9 | 0.44 | 0.091 | 13 | 3 | 0.43 | 253 | 0.192 | 1 | 1.58 | 0.148 | 0.19 | 0.7 | 0.01 | 10.1 | 0.1 | 0.24 | 9 | 0.5 | 0.2
479548.7798 | 6659627.093 | 1792.64746 | 1809387 | float | hematite and limonite stained quartz vein with flaky molybdenite, pyrite and disseminated fine-grained black sulphide | 1639 | 103.2 | 0.01 | 32.8 | 0 | 3 | 13.4 | 0.9 | 0.5 | 30 | 0.71 | 1.9 | 0.1 | 4.8 | 0 | 0.2 | 2 | 1.6 | 1.1 | 47.5 | 10 | 0.02 | 0.001 | 1 | 2 | 0.01 | 13 | 0.003 | 1 | 0.03 | 0.002 | 0.01 | 0.3 | 0.01 | 0.1 | 0.1 | 0.09 | 1 | 1.8 | 3.4
479546.4993 | 6659627.217 | 1792.60461 | 1809388 | float | hematite and limonite stained quartz vein with flaky molybdenite, pyrite and disseminated fine-grained black sulphide | 913.7 | 3144.6 | 0.31 | 49.8 | 0 | 52 | 25.1 | 1.3 | 2.1 | 98 | 1.78 | 1.7 | 1.7 | 8.8 | 0 | 1 | 15 | 2.5 | 1.5 | 55.2 | 15 | 0.3 | 0.004 | 1 | 2 | 0.05 | 23 | 0.023 | 1 | 0.39 | 0.017 | 0.05 | 1.1 | 0.02 | 1.3 | 0.1 | 0.07 | 1 | 4.1 | 2.3
479545.4478 | 6659628.558 | 1792.57544 | 1809389 | float | bull quartz with brassy pyrite disseminated along fracturing, moly xtls, | 1505.2 | 389.9 | 0.04 | 42.9 | 0 | 10 | 21.7 | 1 | 1.2 | 45 | 1.65 | 3.6 | 0.4 | 11.8 | 0 | 1 | 12 | 0.6 | 7.7 | 68.1 | 6 | 0.07 | 0.004 | 2 | 2 | 0.03 | 65 | 0.014 | 1 | 0.17 | 0.025 | 0.04 | 1.3 | 0.02 | 0.5 | 0.1 | 0.08 | 1 | 4.2 | 4.4
479963.0385 | 6659548.08 | 1781.04895 | 1809390 | float | Fine grained bull quartz, sample taken from large boulder .5m with molybdenum and malachite and pyrite, minor limonite staining on fractures | 8660 | 1877.6 | 0.19 | 110.2 | 0.01 | 10 | 20.1 | 0.9 | 1.2 | 74 | 0.66 | 0.5 | 1.1 | 12.9 | 0 | 0.2 | 17 | 10.6 | 0.6 | 349.5 | 47 | 0.26 | 0.001 | 2 | 2 | 0.01 | 86 | 0.001 | 1 | 0.03 | 0.001 | 0.01 | 1 | 0.03 | 0.1 | 0.1 | 0.44 | 1 | 9.4 | 1.7
479963.0391 | 6659548.192 | 1781.24463 | 1809391 | float | duplicate sample of 1809390, except more malachite stained fragments of quartz | 214.4 | 7048.4 | 0.7 | 78 | 0.01 | 28 | 17.4 | 0.8 | 1.2 | 239 | 0.95 | 0.5 | 0.6 | 6.5 | 0 | 0.2 | 15 | 6.6 | 0.9 | 231.7 | 1 | 1.8 | 0.001 | 2 | 2 | 0.01 | 7 | 0.001 | 1 | 0.01 | 0.001 | 0.01 | 0.3 | 0.01 | 0.1 | 0.1 | 0.5 | 1 | 4.8 | 0.3
481338.6726 | 6661396.403 | 2116.2063 | 18093271 | float | end of galena float train