## WHI20000087_1
Bureau Veritas Commodities Canada Ltd. |  |  |  |  | Final Report | 1
Client: | Ryan Burke
File Created: | 2021-01-13
Job Number: | WHI20000087
Number of Samples: | 31
Project: | KT
Shipment ID:
P.O. Number:
Received: | 2020-07-06
| Method | WGHT | AQ201 | AQ201 | AQ201 | AQ201 | AQ201 | AQ201 | AQ201 | AQ201 | AQ201 | AQ201 | AQ201 | AQ201 | AQ201 | AQ201 | AQ201 | AQ201 | AQ201 | AQ201 | AQ201 | AQ201 | AQ201 | AQ201 | AQ201 | AQ201 | AQ201 | AQ201 | AQ201 | AQ201 | AQ201 | AQ201 | AQ201 | AQ201 | AQ201 | AQ201 | AQ201 | AQ201 | AQ201
| Analyte | Wgt | Mo | Cu | Pb | Zn | Ag | Ni | Co | Mn | Fe | As | U | Au | Th | Sr | Cd | Sb | Bi | V | Ca | P | La | Cr | Mg | Ba | Ti | B | Al | Na | K | W | Hg | Sc | Tl | S | Ga | Se | Te
| Unit | KG | PPM | PPM | PPM | PPM | PPM | PPM | PPM | PPM | % | PPM | PPM | PPB | PPM | PPM | PPM | PPM | PPM | PPM | % | % | PPM | PPM | % | PPM | % | PPM | % | % | % | PPM | PPM | PPM | PPM | % | PPM | PPM | PPM
| MDL | 0.01 | 0.1 | 0.1 | 0.1 | 1 | 0.1 | 0.1 | 0.1 | 1 | 0.01 | 0.5 | 0.1 | 0.5 | 0.1 | 1 | 0.1 | 0.1 | 0.1 | 1 | 0.01 | 0.001 | 1 | 1 | 0.01 | 1 | 0.001 | 1 | 0.01 | 0.001 | 0.01 | 0.1 | 0.01 | 0.1 | 0.1 | 0.05 | 1 | 0.5 | 0.2
Sample | Type
1810754 | Rock | 1.15 | 0.4 | 56.4 | 2.1 | 33 | 0.2 | 13.8 | 99.2 | 466 | 12.36 | 22.3 | 0.2 | 18.5 | 0.4 | 20 | <0.1 | 0.1 | 0.4 | 200 | 0.87 | 0.035 | 2 | 88 | 2.92 | 9 | 0.17 | 6 | 3.26 | 0.058 | 0.02 | <0.1 | 0.67 | 21.1 | <0.1 | 3.37 | 12 | 3.3 | 2.4
1810755 | Rock | 0.6 | 1.6 | 341.4 | 1.5 | 65 | 0.2 | 18.9 | 99.1 | 1003 | 9.5 | 5.8 | 0.4 | 8.8 | 0.4 | 31 | <0.1 | 0.1 | 0.1 | 272 | 1.85 | 0.044 | 2 | 62 | 4.45 | 13 | 0.237 | 15 | 5.61 | 0.043 | 0.02 | <0.1 | 0.6 | 28.3 | 0.1 | 1.33 | 15 | 4.6 | 0.8
1810768 | Rock | 1.94 | 0.1 | 822.2 | 11.4 | 104 | 0.7 | 53.6 | 88.7 | 1167 | 8.92 | 5.5 | 0.4 | 39 | 0.2 | 25 | 0.4 | 0.9 | 0.1 | 168 | 1.5 | 0.043 | 1 | 33 | 1.76 | 53 | 0.159 | 4 | 3.89 | 0.208 | 0.06 | <0.1 | 0.05 | 15.9 | <0.1 | 2.86 | 11 | 1.7 | <0.2
1810769 | Rock | 1.01 | 1.6 | 82 | 7.6 | 136 | 0.3 | <0.1 | 60.5 | 4988 | 4.53 | 61.7 | <0.1 | 27.4 | <0.1 | 15 | 0.5 | 1.2 | <0.1 | 39 | 11.8 | 0.008 | 2 | 18 | 0.65 | 8 | 0.003 | <1 | 1.06 | 0.002 | 0.03 | <0.1 | <0.01 | 6.6 | <0.1 | 2.2 | 2 | 1.2 | <0.2
1810770 | Rock | 1 | 77 | 489.8 | 5.3 | 85 | 0.7 | 1 | 11.8 | 115 | 10.47 | 0.9 | 0.2 | 67.4 | 0.4 | 3 | 0.2 | 0.2 | 0.3 | 121 | 0.07 | 0.011 | <1 | 42 | 0.26 | 24 | 0.02 | 2 | 0.89 | 0.061 | 0.16 | <0.1 | 0.04 | 3 | <0.1 | 0.33 | 8 | 32.4 | 0.6
1810771 | Rock | 1.22 | 67.6 | 620.4 | 4 | 42 | 0.1 | 3.4 | 23.7 | 647 | 13.52 | 29.6 | 0.3 | 4.4 | 0.4 | 6 | <0.1 | <0.1 | <0.1 | 243 | 0.17 | 0.017 | <1 | 114 | 1.93 | 12 | 0.155 | 1 | 2.99 | 0.046 | 0.07 | <0.1 | 0.01 | 15 | <0.1 | 0.39 | 15 | 7.6 | 0.2
1810772 | Rock | 1.22 | 3.2 | 6190 | 2.8 | 1196 | 0.3 | 31 | 216.4 | 2839 | 7.58 | 21.4 | 0.2 | 12.4 | 0.2 | 11 | 4.8 | <0.1 | <0.1 | 270 | 1.78 | 0.048 | 2 | 94 | 3.82 | 25 | 0.012 | 4 | 4.92 | 0.06 | 0.17 | <0.1 | 0.02 | 30.6 | <0.1 | 0.13 | 13 | 1.5 | <0.2
1810773 | Rock | 1.21 | 0.1 | 26.4 | 1.6 | 20 | <0.1 | 21.2 | 17.2 | 579 | 4.79 | <0.5 | <0.1 | <0.5 | 0.2 | 11 | <0.1 | 0.1 | <0.1 | 170 | 1.59 | 0.039 | 1 | 38 | 2.07 | 145 | 0.154 | 8 | 3.31 | 0.122 | 0.07 | <0.1 | <0.01 | 12.6 | <0.1 | 1.22 | 10 | <0.5 | <0.2
1810781 | Rock | 0.77 | 0.2 | 17 | 9.5 | 35 | <0.1 | 1.4 | 4.1 | 520 | 1.21 | <0.5 | 0.9 | <0.5 | 5.8 | 12 | <0.1 | 0.4 | 0.2 | 9 | 0.09 | 0.031 | 16 | 6 | 0.03 | 94 | 0.001 | 4 | 0.41 | 0.047 | 0.24 | <0.1 | 0.02 | 1.5 | <0.1 | <0.05 | <1 | <0.5 | <0.2
1810790 | Rock | 0.82 | 0.7 | 967.8 | 19 | 67 | 6.4 | 8.4 | 10.1 | 513 | 16.57 | 359.5 | 0.1 | 1559.2 | 0.4 | 14 | <0.1 | 0.8 | 0.9 | 294 | 0.44 | 0.029 | <1 | 180 | 1.77 | 14 | 0.054 | 2 | 3.23 | 0.003 | 0.21 | 0.1 | 0.2 | 20.7 | <0.1 | 0.12 | 13 | 8.8 | 0.7
1810791 | Rock | 1.08 | 0.9 | 918.1 | 38.7 | 58 | 3.6 | 6.5 | 6.9 | 514 | 13.36 | 44.4 | 0.3 | 487.2 | 0.2 | 7 | <0.1 | 0.3 | 0.9 | 233 | 0.26 | 0.019 | <1 | 237 | 1.63 | 12 | 0.04 | 2 | 2.88 | 0.003 | 0.08 | <0.1 | 0.11 | 24.7 | <0.1 | 0.12 | 11 | 9.2 | 0.2
1810866 | Rock | 0.47 | 0.8 | 16 | 6.3 | 31 | <0.1 | 2.8 | 5.6 | 461 | 1.55 | 18.8 | 0.5 | 1.7 | 1.3 | 71 | <0.1 | 0.3 | <0.1 | 12 | 4.83 | 0.01 | 11 | 5 | 1.52 | 39 | 0.002 | 2 | 0.36 | 0.096 | 0.05 | <0.1 | 0.1 | 1.5 | <0.1 | <0.05 | 1 | <0.5 | <0.2
1810876 | Rock | 1.22 | 0.4 | 665.7 | 4.9 | 51 | 0.5 | 6.2 | 40.1 | 564 | 10.53 | 1.2 | 0.1 | 5.2 | 0.3 | 14 | <0.1 | 0.4 | 0.5 | 199 | 1.48 | 0.037 | <1 | 44 | 1.43 | 32 | 0.142 | 2 | 3.11 | 0.071 | 0.09 | <0.1 | 0.03 | 19.1 | <0.1 | 3.08 | 12 | 20.2 | 0.8
1810877 | Rock | 0.87 | 6.1 | 762.6 | 1.4 | 60 | 1.5 | 1.6 | 15.5 | 790 | 10.57 | <0.5 | 0.3 | 34.1 | 0.2 | 2 | <0.1 | <0.1 | <0.1 | 271 | 0.25 | 0.017 | 1 | 443 | 2.12 | 14 | 0.006 | 2 | 3.34 | 0.009 | 0.14 | <0.1 | 0.01 | 15.6 | <0.1 | 0.19 | 13 | 5.3 | <0.2
1810878 | Rock | 1.12 | 0.9 | 2792 | 2.9 | 159 | 1 | 19.5 | 59.8 | 1498 | 8.57 | <0.5 | 0.5 | 120.2 | 0.2 | 11 | 0.6 | <0.1 | 0.2 | 276 | 1.68 | 0.039 | 1 | 43 | 3.13 | 38 | 0.046 | 3 | 4.37 | 0.066 | 0.15 | <0.1 | 0.02 | 28.3 | <0.1 | 1.08 | 12 | 8.5 | 0.5
1810879 | Rock | 1.37 | 1.7 | 1973.1 | 3.6 | 128 | 0.6 | 19.7 | 57.8 | 1446 | 8.16 | <0.5 | 0.8 | 62.4 | 0.2 | 8 | 0.6 | <0.1 | 0.2 | 268 | 2.88 | 0.038 | 1 | 54 | 3.16 | 29 | 0.037 | 3 | 4.25 | 0.038 | 0.14 | <0.1 | 0.01 | 24.6 | <0.1 | 1.89 | 11 | 7.3 | 0.3
1810880 | Rock | 1.04 | 8.4 | 597.4 | 2.1 | 43 | 1.4 | 0.8 | 11.3 | 284 | 12.04 | 1.6 | 0.2 | 83.7 | 0.3 | 5 | <0.1 | <0.1 | 0.2 | 287 | 0.02 | 0.041 | 2 | 51 | 0.93 | 27 | 0.008 | 2 | 1.91 | 0.059 | 0.18 | <0.1 | 0.03 | 14.9 | <0.1 | 0.39 | 19 | 6.6 | 0.3
1810881 | Rock | 0.76 | 228.2 | 460.7 | 6.4 | 73 | 2.7 | 0.6 | 5.9 | 64 | 18.36 | 0.8 | <0.1 | 1959.3 | <0.1 | 3 | 0.3 | 0.1 | 0.8 | 30 | <0.01 | 0.013 | <1 | 11 | 0.03 | 45 | 0.015 | 3 | 0.5 | 0.138 | 0.28 | 0.2 | 0.2 | 2 | 0.1 | 1.08 | 1 | 52.8 | 1.8
1810882 | Rock | 1.07 | 8.9 | 1577.4 | 8 | 29 | 0.2 | 1 | 9.5 | 93 | 34.8 | 50 | <0.1 | 144.4 | 0.1 | 3 | <0.1 | 0.1 | <0.1 | 206 | 0.11 | 0.03 | <1 | 40 | 0.07 | 11 | 0.123 | 2 | 0.66 | 0.016 | 0.06 | <0.1 | 0.12 | 4.8 | <0.1 | 0.25 | 12 | 9.1 | <0.2
1810883 | Rock | 1.39 | 34.9 | 754 | 4.4 | 29 | 0.6 | 2.1 | 20.6 | 670 | 10.5 | 6 | 0.2 | 152.2 | 0.3 | 10 | <0.1 | <0.1 | 0.2 | 220 | 0.09 | 0.018 | <1 | 200 | 1.68 | 25 | 0.114 | 2 | 2.63 | 0.081 | 0.14 | 0.2 | 0.02 | 14.2 | 0.1 | 0.6 | 14 | 9.1 | 0.3
1810884 | Rock | 2.48 | 10.9 | 555.7 | 5 | 41 | 0.1 | 2.3 | 21.2 | 678 | 13.43 | 24.4 | 0.5 | 13.5 | 0.3 | 6 | <0.1 | <0.1 | <0.1 | 213 | 0.13 | 0.04 | <1 | 73 | 1.82 | 22 | 0.169 | 2 | 3.25 | 0.064 | 0.14 | <0.1 | 0.02 | 20.2 | <0.1 | 0.44 | 13 | 7.3 | 0.3
1810885 | Rock | 0.95 | 0.4 | 132.4 | 6.2 | 63 | <0.1 | 22.8 | 22.7 | 1268 | 4.84 | 0.7 | 0.3 | 7.9 | 0.3 | 8 | 0.2 | 0.4 | <0.1 | 187 | 5.43 | 0.035 | 2 | 61 | 2.39 | 14 | 0.163 | 18 | 5.29 | 0.046 | 0.02 | <0.1 | 0.01 | 17.9 | <0.1 | 0.38 | 17 | 0.9 | <0.2
1810886 | Rock | 1.68 | 0.2 | 146.2 | 6.7 | 56 | <0.1 | 19.2 | 19.7 | 1131 | 4.95 | <0.5 | 0.2 | <0.5 | 0.2 | 19 | 0.2 | <0.1 | <0.1 | 184 | 2.13 | 0.042 | 2 | 21 | 2.02 | 122 | 0.169 | 10 | 3.8 | 0.214 | 0.08 | <0.1 | <0.01 | 13.6 | <0.1 | 0.71 | 11 | 0.7 | <0.2
1810887 | Rock | 1.19 | 1 | 16.6 | 11.3 | 38 | <0.1 | 2.1 | 4.2 | 252 | 1.12 | 0.9 | 2.6 | <0.5 | 5.4 | 447 | <0.1 | <0.1 | 0.2 | 22 | 1.41 | 0.033 | 16 | 9 | 0.29 | 386 | 0.029 | 2 | 2.48 | 0.603 | 0.49 | <0.1 | 0.08 | 2.2 | <0.1 | <0.05 | 6 | <0.5 | <0.2
1810888 | Rock | 2.11 | 0.3 | 201.7 | 4.2 | 34 | <0.1 | 24.7 | 30.2 | 721 | 7.14 | <0.5 | <0.1 | <0.5 | 0.4 | 22 | <0.1 | <0.1 | 0.2 | 176 | 1.81 | 0.038 | 1 | 39 | 2.14 | 125 | 0.161 | 7 | 3.85 | 0.19 | 0.09 | <0.1 | <0.01 | 12.1 | <0.1 | 1.99 | 11 | 3.5 | <0.2
1810889 | Rock | L.N.R. | L.N.R. | L.N.R. | L.N.R. | L.N.R. | L.N.R. | L.N.R. | L.N.R. | L.N.R. | L.N.R. | L.N.R. | L.N.R. | L.N.R. | L.N.R. | L.N.R. | L.N.R. | L.N.R. | L.N.R. | L.N.R. | L.N.R. | L.N.R. | L.N.R. | L.N.R. | L.N.R. | L.N.R. | L.N.R. | L.N.R. | L.N.R. | L.N.R. | L.N.R. | L.N.R. | L.N.R. | L.N.R. | L.N.R. | L.N.R. | L.N.R. | L.N.R. | L.N.R.
1810890 | Rock | 1.34 | 0.8 | 1052 | 18.7 | 109 | 4.3 | 12.8 | 16.1 | 1004 | 18.06 | 574.2 | 0.1 | 271.7 | 0.2 | 11 | <0.1 | 0.4 | 0.4 | 167 | 0.3 | 0.028 | <1 | 92 | 2.56 | 13 | 0.012 | 3 | 4.75 | 0.002 | 0.18 | <0.1 | 0.08 | 19.4 | <0.1 | 0.1 | 12 | 4.3 | 0.3
1810892 | Rock | 1.81 | 0.6 | 24.6 | 24.4 | 53 | 0.1 | 28.7 | 10.2 | 577 | 2.3 | 32.7 | 2.1 | <0.5 | 6.8 | 590 | <0.1 | 0.2 | 0.2 | 26 | 2.41 | 0.082 | 23 | 36 | 1.18 | 506 | 0.004 | 1 | 0.39 | 0.097 | 0.14 | <0.1 | 0.02 | 7.2 | <0.1 | 0.28 | 2 | <0.5 | <0.2
1810893 | Rock | 1.21 | 7 | 8.8 | 13.5 | 10 | <0.1 | 1 | 1 | 47 | 2.82 | 48.1 | 1.3 | <0.5 | 4.3 | 55 | <0.1 | 1.9 | <0.1 | 25 | 0.35 | 0.033 | 8 | 10 | 0.02 | 280 | 0.003 | <1 | 0.64 | 0.026 | 0.27 | 0.2 | 0.18 | 1.3 | 0.7 | 0.48 | 2 | <0.5 | <0.2
1810894 | Rock | 0.71 | 1.4 | 10.4 | 15.2 | 3 | 8.7 | 0.7 | 3 | 35 | 0.81 | <0.5 | 0.3 | 10.9 | 0.1 | 2 | <0.1 | <0.1 | 6.7 | 1 | <0.01 | <0.001 | <1 | 5 | <0.01 | 8 | <0.001 | <1 | 0.01 | 0.003 | <0.01 | <0.1 | <0.01 | <0.1 | <0.1 | 0.25 | <1 | 2.4 | <0.2
1810891 | Rock | 1 | 0.1 | 119.3 | 0.8 | 61 | <0.1 | 6.4 | 19.6 | 1059 | 5.01 | 0.7 | 0.2 | 1.6 | 0.3 | 81 | <0.1 | <0.1 | <0.1 | 240 | 3.4 | 0.052 | 3 | 11 | 1.57 | 232 | 0.16 | 4 | 4.94 | 0.419 | 0.06 | <0.1 | <0.01 | 11.5 | <0.1 | <0.05 | 12 | <0.5 | <0.2
Pulp Duplicates
1810790 | Rock | 0.82 | 0.7 | 967.8 | 19 | 67 | 6.4 | 8.4 | 10.1 | 513 | 16.57 | 359.5 | 0.1 | 1559.2 | 0.4 | 14 | <0.1 | 0.8 | 0.9 | 294 | 0.44 | 0.029 | <1 | 180 | 1.77 | 14 | 0.054 | 2 | 3.23 | 0.003 | 0.21 | 0.1 | 0.2 | 20.7 | <0.1 | 0.12 | 13 | 8.8 | 0.7
1810790 | REP |  | 0.6 | 944.2 | 18.1 | 65 | 6.4 | 8 | 9.9 | 499 | 16.33 | 358.2 | 0.1 | 1354.1 | 0.2 | 13 | <0.1 | 0.8 | 0.9 | 292 | 0.42 | 0.028 | <1 | 173 | 1.73 | 14 | 0.054 | 2 | 3.15 | 0.003 | 0.21 | <0.1 | 0.18 | 20.8 | <0.1 | 0.12 | 12 | 8.6 | 0.7
Reference Materials
STD DS11 | STD |  | 16.3 | 152.1 | 149.5 | 359 | 1.7 | 86.6 | 14.8 | 1043 | 3.18 | 44.8 | 2.7 | 60.6 | 8.3 | 68 | 2.3 | 7.9 | 11.9 | 51 | 1.08 | 0.078 | 19 | 63 | 0.87 | 365 | 0.1 | 7 | 1.19 | 0.078 | 0.41 | 3.1 | 0.27 | 3.6 | 5.2 | 0.27 | 5 | 2.2 | 4.8
STD OREAS262 | STD |  | 0.7 | 109.7 | 58.2 | 152 | 0.5 | 63.5 | 27.1 | 543 | 3.3 | 36.9 | 1.3 | 57.2 | 9.6 | 36 | 0.6 | 4.7 | 1 | 22 | 2.98 | 0.045 | 16 | 44 | 1.23 | 251 | 0.003 | 4 | 1.35 | 0.073 | 0.31 | 0.2 | 0.17 | 3.3 | 0.5 | 0.27 | 4 | <0.5 | 0.2
BLK | BLK |  | <0.1 | 0.2 | <0.1 | <1 | <0.1 | <0.1 | <0.1 | <1 | <0.01 | <0.5 | <0.1 | <0.5 | <0.1 | <1 | <0.1 | <0.1 | <0.1 | <1 | <0.01 | <0.001 | <1 | 1 | <0.01 | <1 | <0.001 | <1 | <0.01 | <0.001 | <0.01 | <0.1 | <0.01 | <0.1 | <0.1 | <0.05 | <1 | <0.5 | <0.2
Prep Wash
ROCK-WHI | Prep Blank |  | 1 | 6.2 | 1.8 | 36 | <0.1 | 1.1 | 3.8 | 535 | 1.92 | 0.7 | 0.5 | <0.5 | 2.3 | 29 | <0.1 | <0.1 | <0.1 | 24 | 0.73 | 0.046 | 8 | 6 | 0.47 | 83 | 0.083 | 2 | 1.04 | 0.154 | 0.15 | <0.1 | <0.01 | 3.3 | <0.1 | <0.05 | 4 | <0.5 | <0.2
ROCK-WHI | Prep Blank |  | 0.9 | 5.1 | 1.3 | 32 | <0.1 | 1.7 | 4.1 | 511 | 1.9 | 0.6 | 0.5 | <0.5 | 2.3 | 28 | <0.1 | <0.1 | <0.1 | 26 | 0.7 | 0.045 | 7 | 8 | 0.49 | 69 | 0.08 | 2 | 1.09 | 0.163 | 0.14 | <0.1 | <0.01 | 3.5 | <0.1 | <0.05 | 4 | <0.5 | <0.2