## WHI20000579_1
Bureau Veritas Commodities Canada Ltd. |  |  |  |  | Final Report | 1
Client: | Ryan Burke
File Created: | 2021-01-13
Job Number: | WHI20000579
Number of Samples: | 25
Project: | KT
Shipment ID:
P.O. Number:
Received: | 2020-10-20
| Method | WGHT | AQ201 | AQ201 | AQ201 | AQ201 | AQ201 | AQ201 | AQ201 | AQ201 | AQ201 | AQ201 | AQ201 | AQ201 | AQ201 | AQ201 | AQ201 | AQ201 | AQ201 | AQ201 | AQ201 | AQ201 | AQ201 | AQ201 | AQ201 | AQ201 | AQ201 | AQ201 | AQ201 | AQ201 | AQ201 | AQ201 | AQ201 | AQ201 | AQ201 | AQ201 | AQ201 | AQ201 | AQ201
| Analyte | Wgt | Mo | Cu | Pb | Zn | Ag | Ni | Co | Mn | Fe | As | U | Au | Th | Sr | Cd | Sb | Bi | V | Ca | P | La | Cr | Mg | Ba | Ti | B | Al | Na | K | W | Hg | Sc | Tl | S | Ga | Se | Te
| Unit | KG | PPM | PPM | PPM | PPM | PPM | PPM | PPM | PPM | % | PPM | PPM | PPB | PPM | PPM | PPM | PPM | PPM | PPM | % | % | PPM | PPM | % | PPM | % | PPM | % | % | % | PPM | PPM | PPM | PPM | % | PPM | PPM | PPM
| MDL | 0.01 | 0.1 | 0.1 | 0.1 | 1 | 0.1 | 0.1 | 0.1 | 1 | 0.01 | 0.5 | 0.1 | 0.5 | 0.1 | 1 | 0.1 | 0.1 | 0.1 | 1 | 0.01 | 0.001 | 1 | 1 | 0.01 | 1 | 0.001 | 1 | 0.01 | 0.001 | 0.01 | 0.1 | 0.01 | 0.1 | 0.1 | 0.05 | 1 | 0.5 | 0.2
Sample | Type
1894889 | Rock | 0.48 | 0.5 | 53.9 | 11 | 36 | 1 | 9.6 | 15.6 | 1661 | 4.61 | 3.1 | 0.4 | 1.9 | 0.2 | 55 | 0.2 | 0.7 | <0.1 | 148 | 13.84 | 0.018 | 2 | 23 | 0.84 | 71 | 0.006 | 6 | 0.64 | 0.003 | 0.02 | <0.1 | 0.13 | 18.3 | <0.1 | <0.05 | 2 | <0.5 | <0.2
1894890 | Rock | 1.27 | <0.1 | 1.4 | 17.3 | 22 | 0.2 | 1 | 2.4 | 253 | 0.82 | 0.8 | 1 | <0.5 | 7.2 | 35 | <0.1 | 0.3 | <0.1 | 5 | 2.16 | 0.041 | 21 | 1 | 0.05 | 100 | 0.001 | 5 | 0.37 | 0.034 | 0.23 | <0.1 | <0.01 | 1.5 | <0.1 | <0.05 | <1 | <0.5 | <0.2
1894891 | Rock | 0.23 | 0.2 | 26.2 | 7.8 | 16 | 0.4 | 13.4 | 11.9 | 383 | 2.49 | 1.4 | <0.1 | 0.8 | 0.2 | 8 | <0.1 | 0.3 | <0.1 | 184 | 4.82 | 0.016 | <1 | 49 | 1.61 | 10 | 0.101 | 20 | 4.49 | 0.02 | 0.02 | <0.1 | 0.01 | 10.9 | <0.1 | 0.15 | 11 | <0.5 | <0.2
1894892 | Rock | 0.34 | 0.4 | 50.4 | 3.9 | 28 | 0.3 | 8.3 | 11.5 | 519 | 4.92 | 1.8 | 0.2 | 1.2 | 0.5 | 56 | <0.1 | 0.2 | <0.1 | 239 | 2.41 | 0.071 | 2 | 23 | 1.6 | 64 | 0.139 | 19 | 2.96 | 0.06 | 0.05 | <0.1 | 0.02 | 14.5 | <0.1 | <0.05 | 11 | <0.5 | <0.2
1894893 | Rock | 0.47 | <0.1 | 0.7 | 3.7 | 24 | 0.3 | 5.4 | 2.6 | 834 | 1.22 | 4.7 | <0.1 | <0.5 | 0.3 | 37 | <0.1 | 0.3 | <0.1 | 123 | 3.32 | 0.067 | 1 | 12 | 1.29 | 17 | <0.001 | 4 | 0.95 | 0.008 | 0.05 | <0.1 | 0.09 | 33.5 | <0.1 | <0.05 | 2 | <0.5 | <0.2
1894894 | Rock | 0.6 | 0.1 | 153.3 | 5.4 | 27 | 0.4 | 21.9 | 28.3 | 535 | 4.53 | 3.3 | 0.1 | 10.7 | 0.1 | 75 | <0.1 | 0.3 | <0.1 | 121 | 2.84 | 0.012 | <1 | 37 | 1.82 | 14 | 0.145 | 9 | 3.57 | 0.002 | 0.02 | <0.1 | 0.04 | 9.6 | <0.1 | 0.26 | 8 | <0.5 | <0.2
1894895 | Rock | 1.49 | 0.2 | 78.2 | 3.4 | 87 | 0.3 | 9.2 | 20.5 | 878 | 4.77 | 4.8 | 0.2 | 9.3 | 0.4 | 30 | 0.1 | 0.2 | <0.1 | 183 | 8.27 | 0.052 | 2 | 17 | 1.69 | 21 | 0.213 | 16 | 6.72 | 0.009 | 0.02 | 0.2 | 0.39 | 19.4 | <0.1 | 1.29 | 21 | 1.5 | <0.2
1894896 | Rock | 1.43 | 0.3 | 36.3 | 2.6 | 17 | 0.2 | 6.1 | 7.9 | 437 | 4.38 | 5.1 | <0.1 | 4.7 | 0.3 | 16 | <0.1 | 0.2 | <0.1 | 194 | 6.48 | 0.038 | <1 | 10 | 1.02 | 13 | 0.127 | 21 | 5.19 | 0.004 | <0.01 | 0.1 | 0.35 | 18.4 | <0.1 | 1.73 | 15 | 1.1 | <0.2
1894897 | Rock | 1.29 | 6 | 69.4 | 7.2 | 27 | 0.8 | 2.6 | 7.4 | 461 | 7.36 | 48 | 0.2 | 51 | 0.8 | 32 | <0.1 | 0.5 | 2.3 | 90 | 2.55 | 0.053 | 2 | 5 | 1.01 | 65 | 0.174 | 6 | 3.55 | 0.013 | 0.17 | 0.2 | 0.83 | 8.6 | 0.3 | 2.4 | 10 | 7.5 | 4.2
1894898 | Rock | 0.39 | 3 | 678.7 | 212.9 | 10 | 5.4 | 2.8 | 9 | 113 | 7.78 | 224.8 | <0.1 | 150.3 | <0.1 | 6 | <0.1 | 1.4 | 2 | 70 | 0.14 | 0.007 | <1 | 2 | 0.44 | 7 | 0.022 | 2 | 0.7 | <0.001 | 0.11 | 0.1 | 0.09 | 3.4 | <0.1 | 0.06 | 6 | 10 | 0.9
1894899 | Rock | 0.55 | 0.5 | 149.2 | 6.6 | 23 | 1.1 | 9.1 | 16.6 | 538 | 5.88 | 3.2 | <0.1 | 15.3 | <0.1 | 1 | <0.1 | 0.6 | <0.1 | 67 | 0.27 | 0.011 | <1 | 12 | 1.31 | 2 | 0.033 | <1 | 1.84 | <0.001 | <0.01 | 0.2 | 0.04 | 8.2 | <0.1 | 2.2 | 5 | 2.5 | <0.2
1894900 | Rock | 0.57 | 0.2 | 64.5 | 4.4 | 11 | 0.8 | 2.2 | 3.4 | 232 | 5.16 | 1.7 | <0.1 | 16.3 | <0.1 | 1 | <0.1 | 0.9 | <0.1 | 68 | 0.06 | 0.013 | <1 | 11 | 0.65 | 2 | 0.035 | <1 | 1.05 | <0.001 | 0.01 | 0.1 | 0.11 | 6.1 | <0.1 | 0.1 | 5 | 4.3 | <0.2
1894901 | Rock | 0.43 | 0.3 | 82.5 | 5.3 | 14 | 0.8 | 3.3 | 5.1 | 381 | 5.69 | 1.6 | <0.1 | 12.6 | <0.1 | 2 | <0.1 | 1.2 | <0.1 | 81 | 0.07 | 0.011 | <1 | 11 | 0.95 | 3 | 0.041 | <1 | 1.43 | <0.001 | <0.01 | 0.1 | 0.09 | 7.2 | <0.1 | 0.06 | 5 | 3.2 | <0.2
1894902 | Rock | 0.64 | 0.1 | 45.7 | 8.7 | 63 | 0.2 | 28.2 | 52.8 | 1371 | 12.09 | <0.5 | <0.1 | 11.9 | 0.2 | 32 | <0.1 | 0.3 | <0.1 | 151 | 1.21 | 0.033 | 1 | 66 | 1.38 | 40 | 0.144 | 3 | 3.99 | 0.202 | 0.04 | 0.3 | <0.01 | 7.3 | <0.1 | 3.83 | 10 | 8.5 | 0.2
1894903 | Rock | 0.46 | 2.9 | 687.1 | 125.6 | 9755 | 4.2 | 37.8 | 87.5 | 913 | 5.12 | 367.2 | 0.1 | 2311.4 | 0.1 | 12 | 43.9 | 8 | <0.1 | 61 | 7.63 | 0.015 | <1 | 14 | 0.86 | 4 | 0.063 | 4 | 3.83 | 0.001 | <0.01 | <0.1 | 2.01 | 9.4 | 0.2 | 2.2 | 12 | 11.1 | 1.7
1894904 | Rock | 0.74 | 42.3 | 752.9 | 8 | 66 | 1 | 14 | 64.7 | 327 | 11.5 | <0.5 | 0.5 | 23.7 | 0.3 | 11 | 0.2 | 0.4 | 0.5 | 146 | 0.6 | 0.033 | <1 | 61 | 1.02 | 67 | 0.192 | 2 | 1.99 | 0.066 | 0.06 | <0.1 | 0.08 | 10.8 | 0.2 | 2.23 | 11 | 20 | 0.6
1894905 | Rock | 0.73 | 0.2 | 213.8 | 14.2 | 305 | 0.4 | 24.7 | 55.2 | 1585 | 3.37 | 60.4 | 0.1 | 39.8 | <0.1 | 33 | 1.6 | 1.9 | <0.1 | 113 | 20.01 | 0.015 | 2 | 27 | 0.69 | 8 | 0.074 | 3 | 3.48 | 0.001 | 0.01 | 0.2 | 0.05 | 10.6 | <0.1 | 1.13 | 10 | 2 | 0.2
1894906 | Rock | 1.34 | 0.4 | 5.1 | 4.5 | 19 | 0.3 | 22.4 | 32.5 | 350 | 5.51 | <0.5 | 0.2 | 11.8 | 0.2 | 25 | <0.1 | 1.1 | 0.1 | 92 | 1.91 | 0.04 | <1 | 24 | 0.73 | 8 | 0.122 | 6 | 2.35 | 0.033 | 0.01 | <0.1 | <0.01 | 9.2 | <0.1 | 2.65 | 7 | 6.7 | 0.4
1894907 | Rock | 0.91 | 0.8 | 219.1 | 3.3 | 21 | 0.2 | 17.3 | 52 | 270 | 4.33 | 0.9 | 0.2 | 12.3 | 0.3 | 30 | <0.1 | 0.2 | <0.1 | 113 | 1.88 | 0.038 | <1 | 10 | 1.16 | 43 | 0.118 | 8 | 3.07 | 0.24 | 0.07 | <0.1 | <0.01 | 9.4 | <0.1 | 2.23 | 8 | 4.6 | <0.2
1894908 | Rock | 1.12 | 0.6 | 110.8 | 2.9 | 34 | 0.3 | 38.4 | 37.2 | 1324 | 5.61 | 51.2 | <0.1 | 1.2 | 0.3 | 46 | <0.1 | 0.5 | <0.1 | 221 | 5.45 | 0.043 | 2 | 101 | 2.95 | 16 | 0.002 | 3 | 2.64 | 0.064 | 0.05 | <0.1 | 0.04 | 30.8 | <0.1 | 0.81 | 9 | 2.4 | <0.2
1894909 | Rock | 0.55 | 0.3 | 24.2 | 11.7 | 324 | 0.5 | 5.9 | 33.2 | 9291 | 4.14 | 111.2 | <0.1 | 36.7 | <0.1 | 72 | 1.8 | 1.1 | <0.1 | 44 | 26.84 | 0.004 | 5 | 28 | 0.94 | 37 | 0.002 | <1 | 1.13 | 0.004 | 0.02 | <0.1 | 0.03 | 12.4 | <0.1 | 1.85 | 3 | 4.8 | 0.3
1894910 | Rock | 1.07 | 0.7 | 551.9 | 11.4 | 114 | 0.6 | 15.9 | 63.1 | 653 | 6.94 | 1.2 | 0.1 | 3.3 | 0.3 | 16 | 0.5 | 1.4 | 0.5 | 213 | 2.1 | 0.041 | <1 | 21 | 1.88 | 37 | 0.096 | 3 | 3.04 | 0.054 | 0.03 | <0.1 | 0.01 | 20 | <0.1 | 2.61 | 12 | 13.1 | 0.8
1894911 | Rock | 1.17 | 0.2 | 257.9 | 3.9 | 93 | 0.2 | 13.1 | 41.9 | 644 | 4.39 | <0.5 | 0.1 | <0.5 | 0.3 | 8 | 0.4 | 0.3 | <0.1 | 193 | 6.26 | 0.044 | 1 | 18 | 1.61 | 6 | 0.083 | 10 | 5.2 | 0.026 | 0.01 | <0.1 | <0.01 | 19.8 | <0.1 | 1.05 | 16 | 4.3 | <0.2
1894912 | Rock | 1.22 | 0.6 | 959.4 | 11.8 | 67 | 0.9 | 15.5 | 81 | 469 | 9.14 | <0.5 | 0.1 | 5.8 | 0.2 | 15 | 0.3 | 2.3 | 0.6 | 161 | 1.83 | 0.039 | <1 | 13 | 1.37 | 29 | 0.086 | 4 | 3.13 | 0.051 | 0.03 | <0.1 | 0.02 | 13 | 0.1 | 4.77 | 11 | 23 | 1.1
1894913 | Rock | 1.56 | 0.5 | 1004.7 | 4.1 | 98 | 0.9 | 15.7 | 110.9 | 887 | 8.69 | 2.4 | 0.2 | 5 | 0.3 | 43 | 0.4 | 2.3 | 0.5 | 190 | 4.93 | 0.038 | 1 | 15 | 1.77 | 55 | 0.146 | 3 | 4.19 | 0.027 | 0.04 | <0.1 | 0.02 | 19.9 | 0.2 | 3.83 | 13 | 17.3 | 0.7
Pulp Duplicates
1894900 | Rock | 0.57 | 0.2 | 64.5 | 4.4 | 11 | 0.8 | 2.2 | 3.4 | 232 | 5.16 | 1.7 | <0.1 | 16.3 | <0.1 | 1 | <0.1 | 0.9 | <0.1 | 68 | 0.06 | 0.013 | <1 | 11 | 0.65 | 2 | 0.035 | <1 | 1.05 | <0.001 | 0.01 | 0.1 | 0.11 | 6.1 | <0.1 | 0.1 | 5 | 4.3 | <0.2
1894900 | REP |  | 0.3 | 64.2 | 4.3 | 10 | 0.8 | 2.2 | 3.4 | 237 | 5.27 | 1.6 | <0.1 | 8.8 | <0.1 | 1 | <0.1 | 0.9 | <0.1 | 69 | 0.06 | 0.012 | <1 | 11 | 0.66 | 2 | 0.038 | <1 | 1.09 | <0.001 | 0.01 | 0.1 | 0.11 | 6 | <0.1 | 0.1 | 5 | 4.3 | <0.2
Preparation Duplicates
1894913 | Rock | 1.56 | 0.5 | 1004.7 | 4.1 | 98 | 0.9 | 15.7 | 110.9 | 887 | 8.69 | 2.4 | 0.2 | 5 | 0.3 | 43 | 0.4 | 2.3 | 0.5 | 190 | 4.93 | 0.038 | 1 | 15 | 1.77 | 55 | 0.146 | 3 | 4.19 | 0.027 | 0.04 | <0.1 | 0.02 | 19.9 | 0.2 | 3.83 | 13 | 17.3 | 0.7
1894913 | DUP |  | 0.5 | 969.5 | 3.9 | 101 | 1 | 14.5 | 106.1 | 852 | 8.31 | 2.2 | 0.2 | 6 | 0.2 | 42 | 0.4 | 2.4 | 0.5 | 186 | 4.51 | 0.037 | 1 | 14 | 1.74 | 61 | 0.141 | 2 | 3.93 | 0.026 | 0.04 | <0.1 | 0.02 | 19.9 | 0.1 | 3.67 | 12 | 17.9 | 0.9
Reference Materials
STD DS11 | STD |  | 15.5 | 154.6 | 146 | 368 | 1.8 | 87.2 | 14.8 | 1095 | 3.34 | 48.2 | 3 | 65.7 | 8.7 | 74 | 2.8 | 8.3 | 14 | 52 | 1.12 | 0.079 | 21 | 64 | 0.89 | 410 | 0.1 | 7 | 1.24 | 0.075 | 0.42 | 3.1 | 0.27 | 3.8 | 5.2 | 0.29 | 5 | 2.3 | 4.6
STD OREAS262 | STD |  | 0.7 | 115.1 | 62 | 155 | 0.5 | 63.7 | 28.6 | 541 | 3.31 | 38.4 | 1.4 | 58.9 | 10.3 | 39 | 0.7 | 3.8 | 1.2 | 22 | 3.06 | 0.039 | 17 | 45 | 1.21 | 274 | 0.003 | 5 | 1.27 | 0.072 | 0.31 | 0.2 | 0.19 | 3.6 | 0.5 | 0.27 | 4 | <0.5 | <0.2
BLK | BLK |  | <0.1 | 0.2 | <0.1 | <1 | <0.1 | <0.1 | <0.1 | 1 | <0.01 | <0.5 | <0.1 | <0.5 | <0.1 | <1 | <0.1 | <0.1 | <0.1 | <1 | <0.01 | <0.001 | <1 | <1 | <0.01 | <1 | <0.001 | <1 | <0.01 | <0.001 | <0.01 | <0.1 | <0.01 | <0.1 | <0.1 | <0.05 | <1 | <0.5 | <0.2
Prep Wash
ROCK-WHI | Prep Blank |  | 0.7 | 2.1 | 17.8 | 27 | 1.2 | 0.9 | 3.7 | 434 | 1.8 | 3.8 | 0.5 | <0.5 | 2.9 | 28 | <0.1 | 1 | <0.1 | 22 | 0.59 | 0.042 | 8 | 3 | 0.44 | 80 | 0.086 | 2 | 0.88 | 0.082 | 0.09 | 0.2 | <0.01 | 3.2 | <0.1 | <0.05 | 4 | <0.5 | <0.2
ROCK-WHI | Prep Blank |  | 0.7 | 1.8 | 9 | 27 | 0.5 | 0.9 | 3.8 | 439 | 1.88 | 2.6 | 0.6 | <0.5 | 3.2 | 27 | <0.1 | 0.6 | <0.1 | 23 | 0.62 | 0.042 | 8 | 3 | 0.45 | 73 | 0.089 | 2 | 0.92 | 0.091 | 0.1 | 0.2 | <0.01 | 3.1 | <0.1 | <0.05 | 4 | <0.5 | <0.2