## Cover Page
Overburden Drilling Management Limited
Unit 107, 15 Capella Court
Nepean, Ontario, Canada, K2E 7X1
Tel: (613) 226-1771 Fax: (613) 226-8753
odm@storm.ca www.odm.ca
Laboratory Data Report
Client Information
Jack Milton
1022 Pennylane Place
Squamish, BC
V8B 0A9
jack.milton.geo@gmail.com
Attention:
Data-File Information
| Date: | Septembar 03, 2020
Project name:
| ODM batch number: | 2028
| Sample numbers: | 20JM001B, 20JM002B, 20JM003B, 20JM006B, 20JM007B and 20JM008B
| Data file: | 20202028 - Jack Milton - (PCIM, Zircon) - August 2020
| Number of samples in this report: | 6
| Number of samples processed to date: | 6
| Total number of samples in project: | 6
Preliminary data:
| Final data: | X
Revised data:
Samples Processed For: |  | Gold, PCIM, Zircon
Processing Specifications:
1. | Submitted by client: Alluvial sand and gravel samples prescreened to -1.7 mm in the field.
2. | One ±300 g archival split taken from each sample.
3. | All samples panned for gold, zircon and fine-grained metallic indicator minerals.
4. | Shaking table concentrates refined by heavy liquid separation at S.G. 2.8 and 3.2 to create heavy mineral concentrates (HMCs).
5. | S.G. 2.8 to 3.2 and S.G. >3.2 0.25-1.0 mm nonferromagnetic heavy mineral fractions picked for porphyry Cu indicator minerals.
6. | 1.0-1.7 mm, 0.5-1.0 mm and nonparamagnetic (>1.0 amp) 0.25-0.5 mm HMC fractions examined for scheelite by UV lamping.
Notes
Mike Crawford
Laboratory Manager

## Abbreviations Table
Overburden Drilling Management Limited - Abbreviations Table
Raw Sample Weights and Descriptions Log
Largest Clast Size Present: | [5 empty] | Matrix Organics:
G: | Granules |  |  |  |  | ORG: | Y: Organics present in matrix
P: | Pebbles | [5 empty] | N: Organics absent or negligible
C: | Cobbles | [5 empty] | in matrix
+: Matrix is mainly organic
Clast Composition:
V/S: | Volcanics and/or sediments |  |  |  |  | Matrix Colour:
GR: | Granitics |  |  |  |  | Primary:
LS: | Limestone, carbonates |  |  |  |  | BE: | Beige | GG: | Grey-green
OT: | Other lithologies (refer to footnotes) |  |  |  |  | BR: | Brick Red | PP: | Purple
TR: | Only trace present |  |  |  |  | GY: | Grey | PK: | Pink
NA: | Not applicable |  |  |  |  | GB: | Grey-beige | PB: | Pink-beige
OX: | Very oxidized, undifferentiated |  |  |  |  | GN: | Green | MN: | Maroon
MB: | Marble
Matrix Grain Size Distribution:
S/U: | Sorted or unsorted |  |  |  |  | Secondary (soil):
SD: | Sand (F: Fine; M: Medium; C: Coarse) |  |  |  |  | OC: | Ochre
ST: | Silt |  |  |  |  | BN: | Brown
CY: | Clay |  |  |  |  | BK: | Black
Y: | Fraction present
+: | Fraction more abundant than normal |  |  |  |  | Secondary Colour Modifier:
-: | Fraction less abundant than normal |  |  |  |  | L: | Light
N: | Fraction not present |  |  |  |  | M: | Medium
[6 empty] | D: | Dark
Detailed Gold Grain Log
VG: | Visible gold grains
Thickness:
M: | Actual measured thickness of grain (µm)
C: | Thickness of grain (µm) calculated from measured width and length
Kimberlite Indicator Mineral (KIM) Log
GP: | Purple to red peridotitic garnet (G9/10 Cr-pyrope)
GO: | Orange mantle garnet; includes both eclogitic pyrope-almandine (G3) and Cr-poor
megacrystic pyrope (G1/G2) varieties; may include unchecked (by SEM) grains
of common crustal garnet (G5) lacking diagnostic inclusions or crystal faces
DC: | Cr-diopside; distinctly emerald green (paler emerald green low-Cr diopside picked separately)
IM: | Mg-ilmenite; may include unchecked (by SEM) grains of common crustal ilmenite
lacking diagnostic inclusions or crystal faces
CR: | Chromite
FO: | Forsterite
Metamorphosed/Magmatic Massive Sulphide Indicator Mineral (MMSIM)
and Porphyry Cu Indicator Mineral (PCIM) Logs
Adr: | Andradite | Cpx: | Clinopyroxene | Gth: | Goethite | PGM: | Platinum group-bearing mineral | Sil: | Sillimanite
Ap: | Apatite | Cpy: | Chalcopyrite | Ilm: | Ilmenite |  |  | Spi: | Spinel
Ase: | Anatase | Cr: | Chromite | Ky: | Kyanite | Py: | Pyrite | Sps: | Spessartine
Aspy: | Arsenopyrite | Fay: | Fayalite | Mrc: | Marcasite | REM: | Rare earth-bearing mineral | St: | Staurolite
Ax: | Axinite | Gh: | Gahnite | Mz: | Monazite |  |  | Tm: | Tourmaline
Ba: | Barite | Grs: | Grossular | Ol: | Olivine | Rt: | Red rutile | Ttn: | Titanite
|  |  |  | Opx: | Orthopyroxene |  |  | Zir: | Zircon
Other
HMC: | Heavy mineral concentrate |  |  | EPD: | Electric-pulse disaggregation
UV: | Ultra-violet |  |  | PGE: | Platinum group element

## Primary Weights & Descriptions
Primary Sample Processing Weights and Descriptions
Client: Jack Milton
File Name: 20202028 - Jack Milton - (PCIM, Zircon) - August 2020
Total Number of Samples in this Report: 6
ODM Batch Number(s): 2028
Sample Number | Weight (kg wet) |  |  |  |  | Screening and Shaking Table Sample Descriptions
[6 empty] | Clasts (+2.0 mm)* |  |  |  |  | Matrix (-2.0 mm)
[7 empty] | Percentage |  |  |  | Distribution |  |  |  |  | Colour
| Bulk Rec'd | Archived Split | Table Split | +2.0 mm Clasts | -2.0 mm* Table Feed | Size | V/S | GR | LS | OT | S/U | SD | ST | CY | ORG | SD | CY | Class
20JM001B | 13 | 0.3 | 12.7 | 0 | 12.7 | No Clasts |  |  |  |  | S | MC | - | N | N | OC | NA | SAND + GRAVEL
20JM002B | 6.9 | 0.3 | 6.6 | 0 | 6.6 | No Clasts |  |  |  |  | S | MC | - | N | N | OC | NA | SAND + GRAVEL
20JM003B | 12 | 0.3 | 11.7 | 0 | 11.7 | No Clasts |  |  |  |  | S | MC | - | N | N | OC | NA | SAND + GRAVEL
20JM006B | 9.3 | 0.3 | 9 | 0 | 9 | No Clasts |  |  |  |  | S | MC | - | N | N | OC | NA | SAND + GRAVEL
20JM007B | 11.4 | 0.3 | 11.1 | 0 | 11.1 | No Clasts |  |  |  |  | S | MC | - | N | N | OC | NA | SAND + GRAVEL
20JM008B | 11.1 | 0.3 | 10.8 | 0 | 10.8 | No Clasts |  |  |  |  | S | MC | - | N | N | OC | NA | SAND + GRAVEL
*Samples prescreened to -1.7 mm in the field.

## Gold Summary
Gold Grain Summary
Client: Jack Milton
File Name: 20202028 - Jack Milton - (PCIM, Zircon) - August 2020
Total Number of Samples in this Report: 6
ODM Batch Number(s): 2028
Sample Number | Number of Visible Gold Grains |  |  |  | Nonmag HMC Weight* (g) | Calculated PPB Visible Gold in HMC
| Total | Reshaped | Modified | Pristine |  | Total | Reshaped | Modified | Pristine
20JM001B | 0 | 0 | 0 | 0 | 50.8 | 0 | 0 | 0 | 0
20JM002B | 2 | 2 | 0 | 0 | 26.4 | 94.33816 | 94.33816 | 0 | 0
20JM003B | 0 | 0 | 0 | 0 | 46.8 | 0 | 0 | 0 | 0
20JM006B | 0 | 0 | 0 | 0 | 36 | 0 | 0 | 0 | 0
20JM007B | 0 | 0 | 0 | 0 | 44.4 | 0 | 0 | 0 | 0
20JM008B | 0 | 0 | 0 | 0 | 43.2 | 0 | 0 | 0 | 0

## Detailed VG
Detailed Gold Grain Data
Client: Jack Milton
File Name: 20202028 - Jack Milton - (PCIM, Zircon) - August 2020
Total Number of Samples in this Report: 6
ODM Batch Number(s): 2028
Sample Number | Dimensions (µm) |  |  |  | Number of Visible Gold Grains |  |  |  | Nonmag HMC Weight* (g) | Calculated V.G. Assay in HMC (ppb) | Metallic Minerals in Pan Concentrate
| Thickness |  | Width | Length | Reshaped | Modified | Pristine | Total
20JM001B | No Visible Gold | [9 empty] | No sulphides.
20JM002B | 17.609375 | C | 75 | 100 | 1 |  |  | 1 |  | 37.51998 | No sulphides.
| 20 | C | 100 | 100 | 1 |  |  | 1 |  | 56.81818
[8 empty] | 2 | 26.4 | 94.33816
20JM003B | No Visible Gold | [9 empty] | No sulphides.
20JM006B | No Visible Gold | [9 empty] | No sulphides.
20JM007B | No Visible Gold | [9 empty] | No sulphides.
20JM008B | No Visible Gold | [9 empty] | Tr (1 grain) pyrite (300 µm).

## Paramag Weights
0.25-0.5 mm Paramagnetic/Non-Paramagnetic Fraction Weights
Client: Jack Milton
File Name: 20202028 - Jack Milton - (PCIM, Zircon) - August 2020
Total Number of Samples in this Report: 6
ODM Batch Number(s): 2028
Sample Number | Weight of 0.25-0.5 mm S.G. >3.2 Nonferromagnetic Heavy Mineral Fractions (g)
| Total | Paramagnetic |  |  | Nonparamagnetic
|  | Strongly (<0.6 amp) | Moderately (0.6-0.8 amp) | Weakly (0.8-1.0 amp) | >1.0 amp
20JM001B | 12.12 | 6.19 | 1.82 | 2.73 | 1.38
20JM002B | 2.44 | 1.49 | 0.58 | 0.32 | 0.05
20JM003B | 12.01 | 6.54 | 4.36 | 0.94 | 0.17
20JM006B | 14.16 | 5.61 | 5.03 | 2.62 | 0.9
20JM007B | 17.84 | 12.45 | 4.17 | 0.98 | 0.24
20JM008B | 12.73 | 4.77 | 5.24 | 2.56 | 0.16

## Zircon Separates
Zircon Separates
Client: Jack Milton
File Name: 20202028 - Jack Milton - (PCIM, Zircon) - August 2020
Total Number of Samples in this Report: 6
ODM Batch Number(s): 2028
Sample Number | Zircon Grains in Pan Concentrate
| Number |  | Size Range (µm)
| Estimated Total | Picked
20JM001B | 20000 | 0 | 25-600
20JM002B | 6000 | 0 | 25-500
20JM003B | 6000 | 0 | 25-500
20JM006B | 5000 | 0 | 25-500
20JM007B | 20000 | 0 | 25-800
20JM008B | 6000 | 0 | 25-500

## Weights HMC split
Heavy Mineral Concentrate Processing Weights
Client: Jack Milton
File Name: 20202028 - Jack Milton - (PCIM, Zircon) - August 2020
Total Number of Samples in this Report: 6
ODM Batch Number(s): 2028
Sample Number | Weight of -1.7 mm Table Concentrate (g)
| Total | -0.25 mm | 0.25-1.7 mm Heavy Liquid Separation at S.G 2.8 and 3.2
|  |  | Total | Lights S.G <2.8 | HMC S.G.>2.8 | -0.25 mm (wash) | Mag HMC | Nonferromagnetic Fraction at S.G 2.8 to 3.2 |  |  |  | Nonferromagnetic Fraction at S.G >3.2
[8 empty] | Total | 0.25 to 0.5 mm | 0.5 to 1.0 mm | 1.0 to 1.7 mm | Total | Processed Split
[13 empty] | Total |  | 0.25 to 0.5 mm | 0.5 to 1.0 mm | 1.0 to 1.7 mm
[13 empty] | % | Weight
20JM001B | 1070.1 | 661.6 | 408.5 | 327.2 | 81.3 | 18.4 | 19 | 26.1 | 14.9 | 5.7 | 5.5 | 17.8 | 100 | 17.8 | 12.1 | 4.5 | 1.2
20JM002B | 770.5 | 141.4 | 629.1 | 588.3 | 40.8 | 5.8 | 18.7 | 11.2 | 4.6 | 4.5 | 2.1 | 5.1 | 100 | 5.1 | 2.4 | 1.9 | 0.8
20JM003B | 895.8 | 296.9 | 598.9 | 540.2 | 58.7 | 12.1 | 10.4 | 21.1 | 9.8 | 6.7 | 4.6 | 15.1 | 100 | 15.1 | 12 | 2.8 | 0.3
20JM006B | 1202.8 | 202.2 | 1000.6 | 941.4 | 59.2 | 13.5 | 7.4 | 19.2 | 9.9 | 6.7 | 2.6 | 19.1 | 100 | 19.1 | 14.2 | 4.2 | 0.7
20JM007B | 1194.4 | 589.7 | 604.7 | 456.9 | 147.8 | 28.3 | 42.8 | 31 | 19 | 4.4 | 7.6 | 45.7 | 43.76368 | 20 | 17.8 | 2 | 0.2
20JM008B | 967.6 | 179.7 | 787.9 | 672.8 | 115.1 | 18.2 | 15.6 | 50.2 | 25.2 | 20 | 5 | 31.1 | 64.30868 | 20 | 12.7 | 6.5 | 0.8

## PCIM Counts 1
S.G. >3.2 Porphyry Cu Indicator Mineral Counts
Client: Jack Milton
File Name: 20202028 - Jack Milton - (PCIM, Zircon) - August 2020
Total Number of Samples in this Report: 6
ODM Batch Number(s): 2028
Proportion (Volume %) and Number of 0.25-0.5 mm Grains in Host Paramagnetic Susceptibility (amperage) Fraction (<1.0 amp = paramagnetic; >1.0 amp = nonparamagnetic)
| Mineralization Minerals | [6 empty] | Alteration Minerals | [10 empty] | Geochron Minerals
| Hypogene |  |  | Supergene |  |  |  | Hypogene
| >1.0 amp |  |  | >1.0 amp |  |  | <1.0 amp | >1.0 amp | [9 empty] | <1.0 amp | >1.0 amp
Sample Number | Pyrite | Cu-Zn-Pb- Mo-As-Sb- Bi-minerals | Sn-W Oxides | Marc | Cu-Zn-Pb- Mo-As-Sb- Bi-minerals | Mn- Oxides | Gth | Ba | Mn- epidote | Grs | Tm | Blond Ttn | Rose Zir | Corundum | Diaspore | Red Rutile | Other | Adr* | Ap | Zir | Remarks | Picked Grains | INPUT ASSEMBLAGE | INPUT REMARKS
20JM001B | Tr (2 gr) | 0 | 0.3 scheelite (~30 gr) | 0 | 0 | 0 | Tr (~100 gr) | Tr (1 gr) | 0 | 8 (~1000 gr) | 0 | 0 | 0 | 0 | 0 | 0 | 0 | Tr (~30 gr) | 0 | 0.4 (~40 gr) | Hematite-ilmenite-hornblende-orthopyroxene/epidote assemblage. SEM checks from 0.25-0.5 mm fraction: 1 barite versus diopside candidate = 1 barite; and 5 andradite candidates = 5 andradite. | 0.5-1.0 mm fraction: 1 scheelite 0.25-0.5 mm fraction: 20 representative scheelite 1 barite 5 representative andradite 20 representative zircon | Hematite-ilmenite-hornblende-orthopyroxene/epidote | SEM checks from 0.25-0.5 mm fraction: 1 barite versus diopside candidate = 1 barite; and 5 andradite candidates = 5 andradite.
20JM002B | 0.2 (1 gr) | 0 | 3 scheelite (14 gr) | 0 | 0 | 0 | Tr (~80 gr) | 4 (22 gr) | 0 | 0 | 0 | 0 | 0 | 0 | 0 | 0 | 0 | 0 | 0 | 3 (17 gr) | Orthopyroxene-hornblende/epidote-leucoxene assemblage. | 0.5-1.0 mm fraction: 3 scheelite 6 barite 0.25-0.5 mm fraction: 14 scheelite 22 barite 17 zircon | Orthopyroxene-hornblende/epidote-leucoxene
20JM003B | 0 | 0 | 0.6 scheelite (6 gr) | 0 | 0 | 0 | Tr (~80 gr) | 0.4 (4 gr) | 0 | 0 | 0 | 0 | 0 | 0 | 0 | 0 | Tr low-Cr diopside (6 gr) | Tr (5 gr) | 0 | 1 (11 gr) | Hematite-orthopyroxene-hornblende/diopside-titanite assemblage. | 0.25-0.5 mm fraction: 6 scheelite 4 barite 6 low-Cr diopside 11 zircon | Hematite-orthopyroxene-hornblende/diopside-titanite
20JM006B | 0 | 0 | Tr scheelite (2 gr) | 0 | 0 | 0 | 0 | 0 | 0 | 60 (~5000 gr) | 0 | 0 | 0 | 0 | 0 | 0 | 0 | 2 (~2500 gr) | 0 | Tr (21 gr) | Hematite-hornblende/grossular-epidote assemblage. SEM checks from 0.25-0.5 mm fraction: 2 scheelite candidates = 2 scheelite. | 0.25-0.5 mm fraction: 2 scheelite 21 zircon | Hematite-hornblende/grossular-epidote | SEM checks from 0.25-0.5 mm fraction: 2 scheelite candidates = 2 scheelite.
20JM007B | 0 | 0 | 0 | 0 | 0 | 0 | 0.5 (~800 gr) | 0 | 0 | 0 | 0 | 0 | 0 | 0 | 0 | 0 | 0 | 0 | 30 (~800 gr) | Tr (6 gr) | Hematite-orthopyroxene/apatite-titanite-diopside assemblage. SEM checks from 0.25-0.5 mm fraction: 3 sphalerite versus titanite candidates = 3 titanite; 5 apatite (major non-paramagnetic assemblage mineral) candidates = 5 apatite; and 5 orthopyroxene (major paramagnetic assemblage mineral) candidates = 5 orthopyroxene. | 0.25-0.5 mm fraction: 3 titanite resembling sphalerite 5 representative apatite 6 zircon 5 representative orthopyroxene | Hematite-orthopyroxene/apatite-titanite-diopside | SEM checks from 0.25-0.5 mm fraction: 3 sphalerite versus titanite candidates = 3 titanite; 5 apatite (major non-paramagnetic assemblage mineral) candidates = 5 apatite; and 5 orthopyroxene (major paramagnetic assemblage mineral) candidates = 5 orthopyroxene.
20JM008B | Tr (1 gr) | 0 | 0.1 scheelite (2 gr) | 0 | 0 | 0 | Tr (~50) | 0.4 (8 gr) | Tr (1 gr) | 0 | 0 | 0 | 0 | 0 | 0 | 0 | 0 | 0 | 0 | 0.1 (3 gr) | Hematite-orthopyroxene-hornblende/diopside assemblage. | 0.25-0.5 mm fraction: 2 scheelite 8 barite 1 Mn-epidote 3 zircon | Hematite-orthopyroxene-hornblende/diopside

## PCIM Counts 2
S.G. 2.8-3.2 Porphyry Cu Indicator Mineral Counts
Client: Jack Milton
File Name: 20202028 - Jack Milton - (PCIM, Zircon) - August 2020
Total Number of Samples in this Report: 6
ODM Batch Number(s): 2028
| Proportion (Volume %) and Number of Grains in 0.25-0.5 mm Fraction | [5 empty] | Remarks | Picked Grains
| Cu Minerals | Misc. Prime porphyry Cu Indicators | Major Sulphates
Sample Numbr |  |  | Jarosite | Alunite | Tourmaline | Other
20JM001B | 0 | 0 | 0 | 0 | 0 | 0 | Mid-density particles consist mainly of course-grained hornblende and hornblende with attached plagioclase; light to dark green metamorphic chlorite and fine-grained epidote-altered plagioclase.
20JM002B | 0 | 0 | 0 | 0 | 0 | 0 | Mid-density particles as Sample 20JM001B with lesser chlorite and supergene goethite.
20JM003B | 0 | 0 | 0 | 0 | 0 | 0 | Mid-density particles consist mainly of course-grained hornblende and hornblende with attached plagioclase; fine-grained epidote-altered plagioclase and supergene goethite.
20JM006B | 0 | 0 | 0 | 0 | 0 | 0 | Mid density particles as Sample 20JM001B.
20JM007B | 0 | 0 | 0 | 0 | 0 | 0 | Mid-denisty particles consist mainly of coarse-grained hornblende and hornblende with attached plagioclase. SEM checks: 5 tourmaline versus hornblende candidates = 5 hornblende. | 5 hornblende resembling tourmaline
20JM008B | 0 | 0 | 0 | 0 | 0 | 0 | Mid-density particles as Sample 20JM001B.