## 2021_Claire_Rock_Master_FINAL
Sample ID | easting | northing | TrenchID | From | To | Type | Description | Strike | Dip | Mo | Cu | Pb | Zn | Ag | Ni | Co | Mn | Fe | As | U | Au | Th | Sr | Cd | Sb | Bi | V | Ca | P | La | Cr | Mg | Ba | Ti | B | Al | Na | K | W | Hg | Sc | Tl | S | Ga | Se | Te
3853101 | 482906.05 | 6861793.09 | 21TR08 | 1 | 1 | Trench Grab | Malachite stained oxidize dbasalt with vugs |  |  | 1.1 | 15680 | 6.6 | 491 | 20.1 | 17.8 | 109.9 | 2085 | 10.83 | 0.5 | 0.1 | 7451.4 | 0.1 | 8 | 1.7 | 1.2 | 0.4 | 208 | 2.71 | 0.009 | 2 | 26 | 1.94 | 6 | 0.007 | 1 | 2.55 | 0.003 | 0.01 | 0.1 | 0.37 | 14.7 | 0.1 | 0.46 | 7 | 17.2 | 3.6
3852238 | 482608.7696 | 6861687.023 |  |  |  | Composite Grab | Jason (BLUE & RUST) discovery, many selective fragments of malachite and azurite stained rock, lots of rust as well |  |  | 1.9 | 15950 | 7.6 | 792 | 6.7 | 36.8 | 110.4 | 1708 | 10.48 | 2.7 | 0.2 | 1051.9 | 0.2 | 8 | 3.6 | 0.5 | 0.4 | 273 | 2.28 | 0.025 | 1 | 108 | 2.59 | 7 | 0.069 | 2 | 2.84 | 0.017 | 0.02 | 0.2 | 0.23 | 20 | 0.1 | 0.61 | 10 | 16.8 | 1.8
3853092 | 482657 | 6861846 |  |  |  | Outcrop | Oxidized mafic basalt with minor mal/az staining |  |  | 0.7 | 8845.8 | 7.2 | 243 | 8.7 | 19.5 | 108.9 | 1652 | 12.17 | 18.3 | 0.1 | 4375 | 0.8 | 7 | 0.6 | 0.2 | 0.2 | 204 | 1.71 | 0.04 | 1 | 145 | 2.63 | 18 | 0.089 | 2 | 3.92 | 0.018 | 0.13 | 0.1 | 0.27 | 12.6 | 0.1 | 1.38 | 11 | 18.8 | 2.5
3852959 | 482541.7944 | 6861553.455 |  |  |  | Subcrop | original sample id was 3852151 (taken near creeek - jason) |  |  | 8.9 | 8823.2 | 45.3 | 1007 | 18.1 | 20.6 | 199.3 | 5829 | 6.01 | 178.5 | 0.9 | 574.5 | 0.3 | 21 | 5.5 | 1.5 | 0.1 | 167 | 10.85 | 0.023 | 8 | 80 | 2.45 | 15 | 0.015 | 1 | 3.31 | 0.026 | 0.08 | 0.1 | 0.26 | 20.8 | 0.1 | 0.7 | 10 | 4.9 | 0.5
3852383 | 482545.2113 | 6861570.398 | 21TR04 | 0 | 1 | Trench | 2-m long trench pit dig in FW of felsic sill. Felsic sill seems to be 3 to 5-m wide and flat-lying, trending perpendicular to the slope. 0-1 m of trench is intensely oxidized limonitic basalt with minor malachite |  |  | 32.1 | 7514.3 | 131.4 | 769 | 7.7 | 16.9 | 106.9 | 1893 | 12.33 | 20 | 0.8 | 318.7 | 0.6 | 4 | 2 | 0.3 | 0.4 | 249 | 0.43 | 0.03 | 5 | 117 | 3.1 | 19 | 0.029 | 4 | 5.16 | 0.01 | 0.14 | 0.1 | 0.12 | 17.2 | 0.2 | 0.33 | 15 | 9.4 | 1.1
3853094 | 482728.1536 | 6861904.665 | 21TR09 | 2 | 4 | Trench | Trench chip sample |  |  | 3.1 | 6700 | 3.2 | 270 | 1.5 | 29.8 | 77.9 | 1192 | 4.99 | 0.5 | 0.5 | 100.9 | 0.5 | 45 | 1.1 | 0.1 | 0.1 | 127 | 1.51 | 0.038 | 1 | 72 | 1.6 | 102 | 0.103 | 3 | 4.19 | 0.178 | 0.11 | 0.1 | 0.13 | 15.1 | 0.1 | 0.59 | 9 | 6.2 | 0.8
3852231 | 482901.0737 | 6861793.6 |  |  |  | Subcrop | Taken along strike of malachite and azurite stained sample (3852232); downslope 10-15 m from cubrcop pit dig; lots of small vuggy pits and limonite/goethite staining with minor pyrite |  |  | 3.1 | 6400.2 | 6.4 | 578 | 9.8 | 22.8 | 65.6 | 1305 | 15.76 | 0.8 | 0.1 | 2023.3 | 0.2 | 7 | 1.5 | 0.5 | 0.2 | 345 | 0.6 | 0.047 | 1 | 41 | 2.57 | 8 | 0.032 | 2 | 3.17 | 0.008 | 0.02 | 1 | 0.25 | 18.5 | 0.1 | 0.18 | 12 | 21 | 1.9
3853022 | 482543 | 6861566 |  | 8 | 8 | Trench Grab | 1-m chip across gypsum and malachite stained dyke at 8m in 21TR07 |  |  | 0.6 | 6366.7 | 11 | 771 | 0.3 | 49.4 | 137.9 | 3230 | 5.31 | 4.4 | 1 | 19.5 | 0.3 | 12 | 4.7 | 0.1 | 0.1 | 234 | 5.21 | 0.038 | 6 | 173 | 3.24 | 9 | 0.033 | 1 | 3.88 | 0.033 | 0.05 | 0.1 | 0.01 | 37.2 | 0.1 | 1.41 | 11 | 0.5 | 0.2
3852234 | 482552.5233 | 6861574.792 | 21TR03 | 2 | 2 | Trench Grab | Rock sample taken from 21TR03 - faulted brecciated siliceous basalt taken ~5m above contact of hbl-biotite feldspar dyke, VERY HEAVY |  |  | 17.1 | 6120.2 | 7.6 | 672 | 3.4 | 37.4 | 365.7 | 1113 | 13.42 | 0.5 | 0.3 | 833.7 | 0.3 | 4 | 3 | 0.4 | 0.3 | 218 | 2.63 | 0.016 | 4 | 57 | 2.38 | 8 | 0.022 | 3 | 3.21 | 0.018 | 0.06 | 0.3 | 0.13 | 8 | 0.4 | 6.67 | 12 | 25.9 | 0.7
3852241 | 482729.1024 | 6861915.116 |  |  |  | Outcrop | siliceous basalt with limonite staining; 5% dissem py, minor clotted py |  |  | 5.8 | 5973.9 | 5.1 | 156 | 3.8 | 5.4 | 17.6 | 395 | 6.26 | 3.4 | 0.3 | 204.1 | 0.3 | 20 | 0.3 | 0.1 | 0.2 | 56 | 0.6 | 0.066 | 1 | 41 | 0.5 | 51 | 0.115 | 4 | 2.11 | 0.086 | 0.15 | 1.4 | 0.23 | 3.2 | 0.1 | 0.84 | 6 | 14.6 | 1.8
3852373 | 483051.6472 | 6861860.024 |  |  |  | Subcrop | Minor malachite staining on frx, sample is heavily oxidized mafic basalt |  |  | 0.2 | 5747.6 | 19.1 | 90 | 7 | 26.8 | 45.2 | 512 | 11.89 | 27.6 | 0.3 | 130.2 | 0.4 | 6 | 0.7 | 1 | 0.2 | 114 | 1.22 | 0.012 | 1 | 203 | 1.49 | 14 | 0.073 | 5 | 2.07 | 0.055 | 0.06 | 0.1 | 0.14 | 12.2 | 0.1 | 0.37 | 8 | 9.2 | 1.4
3852235 | 482552.269 | 6861576.466 | 21TR03 | 7 | 7 | Trench Grab | Rock sample taken from 21TR03 - gypsum rich sample with lots of malachite and azurite staining - no rep sample |  |  | 3.2 | 5406.8 | 5.8 | 643 | 0.1 | 49.1 | 273.8 | 2317 | 1.88 | 3.4 | 1.7 | 11.5 | 1.8 | 83 | 4.3 | 0.1 | 0.1 | 28 | 12.16 | 0.016 | 30 | 6 | 0.31 | 77 | 0.011 | 3 | 4.09 | 0.032 | 0.13 | 0.1 | 0.01 | 6.9 | 0.1 | 2.77 | 9 | 1.8 | 0.2
3853093 | 482726.2048 | 6861905.115 | 21TR09 | 0 | 2 | Trench | Trench chip sample |  |  | 2.7 | 5213 | 2.1 | 323 | 1 | 37.1 | 64.2 | 1002 | 4.43 | 0.5 | 0.4 | 84.2 | 0.4 | 42 | 1.5 | 0.1 | 0.1 | 108 | 1.45 | 0.038 | 1 | 85 | 1.61 | 78 | 0.1 | 4 | 4 | 0.172 | 0.13 | 0.1 | 0.11 | 13.6 | 0.1 | 0.09 | 9 | 3.5 | 0.6
3852386 | 482552.2231 | 6861564.899 | 21TR05 | 1 | 2 | Trench | moderate malachite |  |  | 9.4 | 4883.6 | 42.6 | 1529 | 4.6 | 21.1 | 132.7 | 1757 | 7.83 | 60 | 0.8 | 354.3 | 0.6 | 12 | 6.6 | 0.5 | 0.2 | 168 | 1.19 | 0.044 | 6 | 59 | 2.22 | 38 | 0.002 | 5 | 3.51 | 0.011 | 0.23 | 0.1 | 0.19 | 13 | 0.1 | 0.13 | 10 | 4.6 | 0.3
3853096 | 482732.0513 | 6861903.766 | 21TR09 | 6 | 8 | Trench | Trench chip sample |  |  | 4.5 | 4780.9 | 5.8 | 286 | 1.7 | 22.4 | 57.1 | 1173 | 5.68 | 0.5 | 0.5 | 214 | 0.6 | 41 | 1 | 0.1 | 0.1 | 110 | 1.77 | 0.066 | 2 | 52 | 1.03 | 74 | 0.098 | 4 | 2.86 | 0.12 | 0.12 | 0.1 | 0.23 | 12.8 | 0.1 | 0.16 | 7 | 6.5 | 1.1
3853098 | 482735.9489 | 6861902.867 | 21TR09 | 10 | 12 | Trench | Trench chip sample |  |  | 2.1 | 4631.9 | 3.9 | 197 | 0.4 | 36.5 | 88.5 | 1513 | 4.58 | 0.5 | 0.5 | 36.2 | 0.6 | 33 | 0.8 | 0.1 | 0.1 | 145 | 1.38 | 0.035 | 1 | 83 | 1.74 | 56 | 0.099 | 3 | 3.71 | 0.146 | 0.11 | 0.1 | 0.08 | 19.9 | 0.1 | 0.24 | 8 | 2.5 | 0.5
3853099 | 482727.1 | 6861904.9 | 21TR09 | 1.5 | 1.5 | Trench Grab | Copper rich grab from 21tr09 |  |  | 1.5 | 4446.9 | 1.6 | 257 | 0.2 | 21.4 | 54.9 | 2637 | 3.88 | 0.5 | 0.8 | 85.3 | 0.6 | 58 | 1.5 | 0.1 | 0.1 | 236 | 4.63 | 0.022 | 1 | 94 | 2.63 | 85 | 0.138 | 3 | 4.44 | 0.247 | 0.06 | 0.1 | 0.06 | 35.6 | 0.1 | 0.07 | 10 | 0.6 | 0.7
3852384 | 482546.151 | 6861570.056 | 21TR04 | 1 | 2 | Trench | moderate malachite staining, sample taken in immediate footwall of dyke contact |  |  | 20.9 | 4438 | 36.3 | 870 | 3.7 | 20.8 | 101.1 | 1808 | 14.89 | 9.9 | 0.8 | 125 | 0.5 | 3 | 2.6 | 0.4 | 0.2 | 273 | 0.37 | 0.034 | 5 | 111 | 2.96 | 16 | 0.045 | 5 | 5 | 0.01 | 0.11 | 0.1 | 0.12 | 25.8 | 0.3 | 0.38 | 17 | 14 | 0.6
3852239 | 482547.4237 | 6861554.21 |  |  |  | Composite Grab | Malachite and Azurite rich float grab compositre over 2 m; sample taken east of 21tr03, generally above the felsic dyke (i.e. hangingwall) |  |  | 3.3 | 4275.5 | 4.8 | 3753 | 0.9 | 31.4 | 89.8 | 3424 | 5.51 | 16 | 0.7 | 35.8 | 0.3 | 10 | 20.1 | 0.3 | 0.1 | 159 | 6.18 | 0.03 | 6 | 102 | 2.98 | 11 | 0.018 | 3 | 3.94 | 0.031 | 0.08 | 0.6 | 0.21 | 23.4 | 0.2 | 0.25 | 11 | 0.9 | 0.3
3852232 | 482907.9903 | 6861799.589 |  |  |  | Outcrop | Taken from "BLUE & RUST" discovery by Jason; intense malachite and azurite stained sample from outcrop; clotted pyrite +- cp rust patches on rock; trace chalcopyrite?? |  |  | 2 | 4070.4 | 2.3 | 258 | 0.8 | 24.3 | 73.1 | 1584 | 5.4 | 3.4 | 0.3 | 163.9 | 0.2 | 14 | 1.5 | 0.1 | 0.1 | 255 | 2.83 | 0.173 | 2 | 42 | 2.85 | 13 | 0.071 | 4 | 3.3 | 0.042 | 0.01 | 0.2 | 0.05 | 12.3 | 0.1 | 1 | 8 | 6.4 | 0.5
3852388 | 482546.5759 | 6861562.342 | 21TR06 | 1 | 2 | Trench | bleached augite basalt with moderate malatchite staining and gypsum - dyke? |  |  | 1.6 | 3824.4 | 3.1 | 531 | 0.7 | 38.1 | 112.8 | 2961 | 6.76 | 1.8 | 1 | 42.2 | 0.4 | 13 | 2.8 | 0.1 | 0.1 | 250 | 4.2 | 0.034 | 5 | 168 | 3.52 | 16 | 0.054 | 3 | 4.24 | 0.043 | 0.06 | 0.1 | 0.03 | 33.1 | 0.1 | 0.88 | 12 | 1.8 | 0.2
3852230 | 482695.3269 | 6861764.56 |  |  |  | Outcrop | Oxidized intensely siliceous basalt from outcrop, malachite staining and disseminated sulfides, minor py and possiblny CP? |  |  | 0.1 | 3804.2 | 2.8 | 202 | 0.7 | 12 | 89.6 | 1495 | 5.4 | 2.2 | 0.1 | 354 | 0.5 | 10 | 0.9 | 0.1 | 0.1 | 270 | 2.01 | 0.063 | 1 | 71 | 2.76 | 8 | 0.082 | 4 | 3.11 | 0.049 | 0.02 | 0.5 | 0.03 | 14 | 0.1 | 0.43 | 10 | 0.9 | 0.2
3853097 | 482734.0001 | 6861903.317 | 21TR09 | 8 | 10 | Trench | Trench chip sample |  |  | 3.6 | 3700.7 | 2.1 | 145 | 1 | 14.6 | 42 | 634 | 4.32 | 0.5 | 0.4 | 120.4 | 0.4 | 33 | 0.6 | 0.1 | 0.1 | 66 | 0.74 | 0.052 | 1 | 49 | 0.71 | 75 | 0.088 | 4 | 2.25 | 0.134 | 0.12 | 0.1 | 0.14 | 6.4 | 0.1 | 0.21 | 5 | 3.7 | 0.9
3853095 | 482730.1024 | 6861904.216 | 21TR09 | 4 | 6 | Trench | Trench chip sample |  |  | 3 | 3498.2 | 4.9 | 218 | 1.4 | 25.4 | 59.4 | 1022 | 6.13 | 3.7 | 0.5 | 161.2 | 1 | 31 | 0.7 | 0.2 | 0.1 | 120 | 0.88 | 0.055 | 2 | 67 | 1.29 | 70 | 0.091 | 2 | 3.28 | 0.077 | 0.14 | 0.1 | 0.1 | 12.6 | 0.1 | 0.1 | 8 | 3.5 | 0.7
3853056 | 482546.5146 | 6861567.25 | 21TR07 | 5 | 6 | Trench | Oxidized Trench Chip Sample |  |  | 6.9 | 3201.9 | 3.1 | 308 | 1.7 | 22.7 | 101.3 | 1759 | 12.36 | 4.2 | 0.7 | 264.6 | 0.3 | 4 | 0.9 | 0.1 | 0.1 | 201 | 0.67 | 0.036 | 4 | 110 | 2.53 | 18 | 0.012 | 4 | 4.29 | 0.01 | 0.15 | 0.1 | 0.05 | 24.4 | 0.2 | 0.22 | 12 | 5.4 | 0.4
3853055 | 482547.0398 | 6861568.101 | 21TR07 | 4 | 5 | Trench | Oxidized Trench Chip Sample |  |  | 17.4 | 3076.3 | 7.3 | 423 | 2.5 | 31.1 | 149.8 | 2035 | 12.05 | 9.7 | 1 | 294.9 | 0.4 | 7 | 1.5 | 0.4 | 0.2 | 198 | 2.11 | 0.03 | 4 | 82 | 2.44 | 22 | 0.008 | 4 | 4.21 | 0.012 | 0.16 | 0.1 | 0.07 | 19.9 | 0.2 | 0.86 | 12 | 8.7 | 0.5
3852952 | 482551.8626 | 6861576.963 | 21TR03 | 5 | 5 | Trench Grab | heavy, dense, oxidized limonite stained basalt |  |  | 18.9 | 2915.8 | 1.7 | 60 | 3.1 | 3.8 | 40.7 | 575 | 12.06 | 48.7 | 0.2 | 176.6 | 0.3 | 1 | 0.1 | 0.2 | 0.2 | 416 | 0.05 | 0.012 | 1 | 982 | 2.99 | 2 | 0.02 | 1 | 3.42 | 0.001 | 0.01 | 0.1 | 0.03 | 38.2 | 0.1 | 0.7 | 17 | 13.1 | 0.5
3852242 | 482754.0031 | 6861911.872 |  |  |  | Outcrop | oxidizd limonitic basalt |  |  | 6.7 | 2781.1 | 4.9 | 83 | 2.7 | 4.4 | 9.4 | 196 | 6.46 | 2.2 | 0.4 | 178.5 | 0.2 | 21 | 0.1 | 0.1 | 0.2 | 51 | 0.29 | 0.023 | 1 | 34 | 0.26 | 58 | 0.126 | 3 | 1.29 | 0.059 | 0.13 | 0.3 | 0.18 | 1.5 | 0.1 | 0.54 | 5 | 13.3 | 1.4
3852394 | 482553.6554 | 6861576.11 | 21TR03 | 5.6 | 7 | Trench | Trench chip sample |  |  | 5.4 | 2727.6 | 3.9 | 240 | 0.7 | 35.8 | 239.7 | 2188 | 6.93 | 0.5 | 0.9 | 200.5 | 1 | 72 | 0.9 | 0.2 | 0.2 | 194 | 4.2 | 0.031 | 5 | 69 | 2.18 | 69 | 0.055 | 4 | 4.28 | 0.126 | 0.11 | 0.1 | 0.02 | 24 | 0.2 | 2.22 | 10 | 4.1 | 0.2
3853059 | 482544.7571 | 6861564.676 | 21TR07 | 8 | 9 | Trench | Oxidized Trench Chip Sample |  |  | 12.9 | 2470.7 | 11.2 | 904 | 1.5 | 21 | 80.6 | 1776 | 9.6 | 0.8 | 0.7 | 269 | 0.5 | 15 | 3 | 0.2 | 0.2 | 206 | 2.07 | 0.041 | 3 | 54 | 2.62 | 45 | 0.048 | 3 | 4.35 | 0.036 | 0.13 | 0.1 | 0.09 | 22.9 | 0.1 | 0.91 | 12 | 8.6 | 0.7
3853100 | 482736.2 | 6861902.82 | 21TR09 | 11.5 | 11.5 | Trench Grab | pyritic siliceous basalt from 21tr09 |  |  | 2.3 | 2275.9 | 3.3 | 58 | 0.5 | 63.9 | 140.8 | 584 | 9 | 0.5 | 0.6 | 34.5 | 0.5 | 12 | 0.1 | 0.1 | 0.1 | 76 | 0.26 | 0.008 | 1 | 146 | 0.71 | 34 | 0.158 | 3 | 2.05 | 0.078 | 0.12 | 0.1 | 0.13 | 2.9 | 0.1 | 3.5 | 6 | 17.3 | 0.8
3852389 | 482547.5156 | 6861562 | 21TR06 | 2 | 3 | Trench | moderate to intense limonite alteation with minor malachite |  |  | 7.7 | 2258.4 | 8.3 | 368 | 0.8 | 20.1 | 74.5 | 2070 | 7.64 | 0.5 | 0.8 | 201.7 | 0.5 | 16 | 1.5 | 0.2 | 0.1 | 248 | 1.51 | 0.045 | 3 | 34 | 2.78 | 42 | 0.105 | 5 | 4.45 | 0.041 | 0.13 | 0.1 | 0.02 | 23.6 | 0.1 | 0.41 | 12 | 4.4 | 0.2
3852396 | 482556.2866 | 6861575.153 | 21TR03 | 8.4 | 9.8 | Trench | Trench chip sample |  |  | 12 | 2258.3 | 5.1 | 365 | 0.8 | 27.2 | 203.5 | 1813 | 9.28 | 0.5 | 1 | 107.7 | 1.1 | 89 | 0.9 | 0.3 | 0.2 | 232 | 1.11 | 0.03 | 7 | 69 | 2.6 | 174 | 0.028 | 3 | 4.53 | 0.053 | 0.12 | 0.1 | 0.02 | 16.1 | 0.1 | 0.8 | 14 | 9.9 | 0.2
3852391 | 482549.7087 | 6861577.547 | 21TR03 | 1.4 | 2.8 | Trench | Trench chip sample |  |  | 32.2 | 2212 | 6.2 | 370 | 4.5 | 14.7 | 104.5 | 1730 | 12.74 | 30.3 | 0.3 | 259.6 | 0.3 | 9 | 1.3 | 0.3 | 0.3 | 190 | 2.38 | 0.026 | 8 | 72 | 1.9 | 21 | 0.006 | 6 | 3.31 | 0.014 | 0.16 | 0.1 | 0.13 | 12.6 | 0.2 | 0.23 | 13 | 9.6 | 0.5
3852957 | 482611.2231 | 6861683.126 | 21TR02 | 4.2 | 5.6 | Trench | Trench chip sample |  |  | 19 | 2203.9 | 28.9 | 981 | 2.8 | 12 | 74.3 | 1238 | 18.31 | 43.5 | 0.1 | 2328.9 | 0.2 | 3 | 3.3 | 0.4 | 0.5 | 222 | 0.51 | 0.024 | 1 | 112 | 1.88 | 18 | 0.023 | 2 | 2.95 | 0.017 | 0.13 | 0.1 | 0.14 | 17.3 | 0.1 | 0.79 | 14 | 25.8 | 1
3852387 | 482545.7169 | 6861562.665 | 21TR06 | 0 | 1 | Trench | 3-m long trench near FW contact of sill; aphanitic dyke running through trench |  |  | 4.6 | 2165.1 | 2.3 | 141 | 1.3 | 15.4 | 30.2 | 1078 | 17.02 | 0.8 | 0.4 | 1139 | 0.4 | 5 | 0.4 | 0.1 | 0.4 | 232 | 1.69 | 0.032 | 3 | 132 | 1.88 | 17 | 0.097 | 3 | 2.56 | 0.025 | 0.05 | 0.2 | 0.04 | 21.1 | 0.1 | 1.18 | 11 | 6.1 | 0.5
3852385 | 482551.2834 | 6861565.241 | 21TR05 | 0 | 1 | Trench | 2-m long trench in FW of dyke - intensely oxidized limonitic augite basalt with white gypsum coating on fracture surfaces. Patchy alteration and minor to moderate malachite staining |  |  | 31.7 | 2143.8 | 20.5 | 411 | 3.4 | 14.1 | 83.3 | 1091 | 13.27 | 21 | 0.4 | 201.1 | 0.4 | 4 | 1.2 | 0.3 | 0.2 | 185 | 0.33 | 0.032 | 3 | 58 | 1.68 | 22 | 0.005 | 4 | 3.09 | 0.009 | 0.18 | 0.1 | 0.07 | 11.7 | 0.2 | 0.22 | 12 | 12.4 | 0.3
3852395 | 482554.971 | 6861575.631 | 21TR03 | 7 | 8.4 | Trench | Trench chip sample |  |  | 10.7 | 2064.6 | 7.7 | 300 | 0.9 | 22.7 | 148.4 | 1323 | 7.16 | 0.5 | 1.4 | 282.1 | 2.5 | 155 | 0.9 | 0.2 | 0.2 | 135 | 2.61 | 0.036 | 13 | 29 | 1.51 | 130 | 0.032 | 5 | 3.49 | 0.173 | 0.19 | 0.1 | 0.02 | 8.2 | 0.1 | 1.11 | 11 | 11 | 0.2
3853076 | 482539.3239 | 6861555.666 | 21TR07A | 0 | 1 | Trench | Oxidized Trench Chip Sample |  |  | 37.4 | 2050.2 | 6.6 | 783 | 1.3 | 29.5 | 56.3 | 1342 | 14.42 | 4.6 | 4.1 | 39.3 | 0.4 | 15 | 2.3 | 0.1 | 0.2 | 180 | 0.62 | 0.041 | 4 | 66 | 1.83 | 55 | 0.005 | 1 | 4.3 | 0.008 | 0.12 | 0.1 | 0.05 | 20.6 | 0.1 | 0.1 | 11 | 8.1 | 0.4
3853052 | 482548.5387 | 6861570.698 | 21TR07 | 1 | 2 | Trench | Oxidized Trench Chip Sample |  |  | 3.5 | 2035.9 | 11 | 1071 | 10 | 15.7 | 94.6 | 1223 | 10.6 | 14.6 | 0.8 | 2751.1 | 1.5 | 58 | 3.2 | 0.8 | 0.9 | 163 | 1.18 | 0.031 | 6 | 34 | 1.65 | 129 | 0.011 | 2 | 2.97 | 0.061 | 0.16 | 0.1 | 0.27 | 11.9 | 0.5 | 0.29 | 10 | 22 | 1
3853065 | 482540.7223 | 6861559.699 | 21TR07 | 14 | 15 | Trench | Oxidized Trench Chip Sample |  |  | 1.7 | 1999 | 5.4 | 619 | 0.3 | 54.6 | 129.4 | 2271 | 5.12 | 2.9 | 1.1 | 50.8 | 1.2 | 29 | 3.8 | 0.5 | 0.1 | 179 | 1.34 | 0.035 | 6 | 44 | 2.24 | 114 | 0.083 | 7 | 4.26 | 0.061 | 0.11 | 0.1 | 0.04 | 20 | 0.1 | 0.21 | 10 | 0.7 | 0.2
3853104 | 482904.7975 | 6861791.05 | 21TR08 | 2 | 3 | Trench | Trench chip, oxidzed basalt |  |  | 1.7 | 1904.3 | 4.6 | 111 | 1.8 | 15 | 42.2 | 959 | 12.26 | 0.5 | 0.1 | 722 | 0.2 | 32 | 0.2 | 0.2 | 0.1 | 300 | 1.07 | 0.077 | 2 | 50 | 2.14 | 45 | 0.094 | 2 | 3.49 | 0.139 | 0.04 | 0.1 | 0.08 | 19.3 | 0.1 | 0.22 | 11 | 13 | 1
3853067 | 482540.1417 | 6861557.786 | 21TR07 | 16 | 17 | Trench | Oxidized Trench Chip Sample |  |  | 26.6 | 1788.4 | 12.7 | 647 | 2.6 | 21.7 | 55.4 | 1611 | 13.35 | 11.8 | 1.6 | 32.1 | 0.4 | 10 | 1.9 | 0.3 | 0.2 | 172 | 0.64 | 0.034 | 3 | 55 | 1.93 | 40 | 0.006 | 3 | 4.08 | 0.011 | 0.13 | 0.1 | 0.04 | 17.9 | 0.1 | 0.15 | 11 | 8.5 | 0.4
3853081 | 482535.929 | 6861552.72 | 21TR07A | 5 | 6 | Trench | Oxidized Trench Chip Sample |  |  | 34.8 | 1783 | 11.2 | 438 | 1.4 | 16.8 | 42.6 | 944 | 17.11 | 0.5 | 1.3 | 24.5 | 0.3 | 5 | 0.5 | 0.2 | 0.3 | 180 | 0.44 | 0.031 | 2 | 59 | 1.16 | 32 | 0.006 | 1 | 3.08 | 0.013 | 0.12 | 0.1 | 0.06 | 13.5 | 0.1 | 0.16 | 12 | 18.8 | 0.7
3852382 | 482679.9858 | 6861559.101 |  |  |  | Subcrop | brecciated intensely oxidized volcanic |  |  | 35 | 1770.1 | 1.7 | 750 | 1.9 | 7.1 | 24.1 | 1270 | 12.78 | 3.6 | 0.4 | 159.3 | 0.2 | 6 | 2.9 | 0.1 | 0.2 | 230 | 0.66 | 0.019 | 2 | 349 | 2.2 | 15 | 0.006 | 5 | 3.34 | 0.005 | 0.09 | 0.1 | 0.08 | 21.7 | 0.1 | 0.1 | 12 | 5.8 | 0.3
3852390 | 482548.3932 | 6861578.026 | 21TR03 | 0 | 1.4 | Trench | Trench chip sample |  |  | 30.4 | 1697.2 | 22.8 | 581 | 3.9 | 23.7 | 181.5 | 2456 | 10.47 | 55.3 | 0.4 | 246.4 | 0.3 | 6 | 1.8 | 0.5 | 0.2 | 213 | 0.86 | 0.029 | 7 | 81 | 2.78 | 23 | 0.014 | 5 | 4.6 | 0.015 | 0.18 | 0.1 | 0.1 | 18.7 | 0.1 | 0.13 | 13 | 5.6 | 0.4
3853057 | 482545.9535 | 6861566.422 | 21TR07 | 6 | 7 | Trench | Oxidized Trench Chip Sample |  |  | 26 | 1682.3 | 21.5 | 168 | 5.9 | 4.1 | 16.5 | 514 | 15.65 | 1.6 | 0.4 | 1173.8 | 0.3 | 4 | 0.1 | 0.3 | 0.6 | 160 | 0.17 | 0.029 | 2 | 53 | 1.08 | 24 | 0.009 | 3 | 2.33 | 0.048 | 0.2 | 0.1 | 0.12 | 10.8 | 0.2 | 0.73 | 10 | 36.7 | 1.4
3853058 | 482545.4214 | 6861565.419 | 21TR07 | 7 | 8 | Trench | Oxidized Trench Chip Sample |  |  | 8.5 | 1665.2 | 5.8 | 184 | 1.6 | 13.2 | 44.2 | 1401 | 10.43 | 0.5 | 0.5 | 527.6 | 0.4 | 19 | 0.5 | 0.3 | 0.4 | 196 | 0.7 | 0.041 | 3 | 42 | 2.17 | 59 | 0.067 | 3 | 4.11 | 0.06 | 0.15 | 0.1 | 0.1 | 22.9 | 0.2 | 0.45 | 12 | 24.7 | 0.7
3853054 | 482547.565 | 6861568.952 | 21TR07 | 3 | 4 | Trench | Oxidized Trench Chip Sample |  |  | 16.1 | 1647.2 | 5.7 | 189 | 1.8 | 13.1 | 95.6 | 1196 | 12.7 | 1.8 | 0.4 | 270.3 | 0.5 | 8 | 0.7 | 0.3 | 0.2 | 171 | 2.96 | 0.031 | 2 | 60 | 1.87 | 25 | 0.006 | 4 | 3.36 | 0.013 | 0.15 | 0.1 | 0.06 | 15.4 | 0.2 | 2.17 | 11 | 12.1 | 0.5
3852243 | 482756.3657 | 6861911.3 |  |  |  | Outcrop | oxidized baaalt with minor malachite staining |  |  | 6.9 | 1640.5 | 1.4 | 139 | 0.2 | 20.9 | 48.4 | 706 | 2.19 | 1.3 | 0.3 | 16.1 | 0.2 | 19 | 0.6 | 0.1 | 0.1 | 35 | 0.88 | 0.038 | 1 | 39 | 0.72 | 32 | 0.054 | 4 | 2.12 | 0.121 | 0.11 | 1.8 | 0.02 | 4.1 | 0.1 | 0.05 | 4 | 0.5 | 0.4
3853090 | 482609 | 6861735 |  |  |  | Outcrop | Highly oxidized basalt near helipad |  |  | 16.7 | 1630.6 | 6.6 | 156 | 1.8 | 8.5 | 62.2 | 1197 | 13.61 | 6.8 | 0.3 | 869 | 0.3 | 5 | 0.3 | 0.3 | 0.1 | 236 | 0.4 | 0.025 | 1 | 130 | 2.42 | 16 | 0.151 | 2 | 3.77 | 0.02 | 0.12 | 0.1 | 0.08 | 21 | 0.1 | 0.14 | 15 | 10.6 | 0.6
3853077 | 482538.5839 | 6861555.355 | 21TR07A | 1 | 2 | Trench | Oxidized Trench Chip Sample |  |  | 15.4 | 1604 | 4.3 | 553 | 0.7 | 40.8 | 62.7 | 1916 | 11.41 | 1.8 | 3.3 | 30.8 | 0.4 | 22 | 1.9 | 0.2 | 0.1 | 228 | 1.01 | 0.039 | 4 | 79 | 2.52 | 70 | 0.032 | 2 | 4.75 | 0.018 | 0.11 | 0.1 | 0.02 | 26.5 | 0.1 | 0.13 | 12 | 3.9 | 0.2
3853080 | 482536.6331 | 6861553.43 | 21TR07A | 4 | 5 | Trench | Oxidized Trench Chip Sample |  |  | 19.5 | 1549.9 | 5.3 | 342 | 1 | 18.2 | 39.3 | 1064 | 14.32 | 0.5 | 1.6 | 25.9 | 0.4 | 8 | 0.6 | 0.2 | 0.5 | 193 | 0.82 | 0.037 | 2 | 59 | 1.59 | 51 | 0.012 | 3 | 3.47 | 0.018 | 0.12 | 0.1 | 0.04 | 16.2 | 0.1 | 0.07 | 11 | 8.9 | 0.7
3853089 | 482472 | 6861662 |  |  |  | Subcrop | Highly oxidized basalt with small vugs |  |  | 113.8 | 1528.2 | 4.3 | 36 | 2.9 | 1.9 | 8.5 | 290 | 13.31 | 0.5 | 0.2 | 900.9 | 0.3 | 6 | 0.1 | 0.2 | 0.3 | 173 | 0.36 | 0.033 | 6 | 147 | 1.06 | 19 | 0.011 | 2 | 2.01 | 0.013 | 0.1 | 0.1 | 0.1 | 7.8 | 0.1 | 0.14 | 11 | 11.6 | 0.8
3853078 | 482538.0412 | 6861554.851 | 21TR07A | 2 | 3 | Trench | Oxidized Trench Chip Sample |  |  | 16.3 | 1516.1 | 5.6 | 349 | 0.6 | 29.8 | 54 | 2003 | 11.87 | 0.7 | 2.8 | 27.4 | 0.4 | 13 | 1.2 | 0.1 | 0.1 | 242 | 1.27 | 0.039 | 3 | 75 | 2.51 | 50 | 0.025 | 1 | 4.18 | 0.029 | 0.13 | 0.1 | 0.04 | 24.9 | 0.1 | 0.13 | 12 | 4 | 0.3
3853082 | 482535.1705 | 6861552.069 | 21TR07A | 6 | 7 | Trench | Oxidized Trench Chip Sample |  |  | 28.9 | 1489.1 | 8.8 | 253 | 1 | 14.8 | 33 | 908 | 14.78 | 0.5 | 1.1 | 62.3 | 0.3 | 8 | 0.2 | 0.2 | 0.3 | 184 | 0.42 | 0.038 | 2 | 63 | 1.47 | 45 | 0.013 | 1 | 3.42 | 0.023 | 0.12 | 0.1 | 0.06 | 18.3 | 0.1 | 0.19 | 11 | 22.4 | 1
3852379 | 483097.8541 | 6859308.836 |  |  |  | Outcrop | carbonate? Breccia with limonite staining and big vugs; minor basalt fragments?? |  |  | 0.3 | 1459.3 | 3 | 49 | 5.7 | 6.4 | 5.2 | 784 | 13.63 | 13.8 | 0.1 | 437.2 | 0.2 | 7 | 0.1 | 0.4 | 0.2 | 166 | 0.27 | 0.02 | 1 | 89 | 1.82 | 13 | 0.012 | 4 | 3.31 | 0.001 | 0.09 | 0.1 | 0.04 | 17.1 | 0.1 | 0.11 | 11 | 4.9 | 0.6
3853066 | 482540.4169 | 6861558.748 | 21TR07 | 15 | 16 | Trench | Oxidized Trench Chip Sample |  |  | 24.9 | 1414 | 11 | 529 | 1.1 | 22.4 | 57.9 | 1072 | 10.56 | 4.5 | 1.7 | 24.3 | 1.8 | 16 | 1.7 | 0.4 | 0.2 | 150 | 0.95 | 0.037 | 7 | 48 | 1.38 | 58 | 0.008 | 4 | 3.55 | 0.017 | 0.18 | 0.1 | 0.05 | 14.3 | 0.1 | 0.11 | 9 | 5.5 | 0.3
3852393 | 482552.3399 | 6861576.589 | 21TR03 | 4.2 | 5.6 | Trench | Trench chip sample |  |  | 32.2 | 1405.1 | 7.4 | 97 | 2.1 | 10.4 | 72.9 | 841 | 11.92 | 9.7 | 0.3 | 173.8 | 0.3 | 10 | 0.4 | 0.1 | 0.3 | 182 | 2.32 | 0.022 | 4 | 53 | 1.15 | 31 | 0.027 | 4 | 2.52 | 0.015 | 0.17 | 0.1 | 0.06 | 10.4 | 0.5 | 0.77 | 11 | 20.5 | 0.7
3853060 | 482544.05 | 6861563.969 | 21TR07 | 9 | 10 | Trench | Oxidized Trench Chip Sample |  |  | 14.6 | 1374.2 | 14.3 | 450 | 1.8 | 12.4 | 47.6 | 1393 | 9.76 | 0.5 | 0.7 | 277.4 | 0.6 | 13 | 1.6 | 0.3 | 0.2 | 202 | 1.88 | 0.038 | 3 | 57 | 2.34 | 44 | 0.024 | 4 | 3.95 | 0.027 | 0.12 | 0.1 | 0.08 | 21.1 | 0.1 | 0.95 | 12 | 9.9 | 0.6
3852377 | 483111.8178 | 6859281.474 |  |  |  | Outcrop | Faulted basalt with hem staining and dissem pyrite, from outcrop; taken near 1.56 g/t Au o/c sample from 2020 |  |  | 0.3 | 1371.3 | 14.2 | 108 | 2.4 | 11.6 | 9.3 | 901 | 14.29 | 244.3 | 0.2 | 162.4 | 0.2 | 7 | 0.5 | 0.7 | 0.3 | 263 | 0.48 | 0.018 | 1 | 215 | 3.03 | 13 | 0.084 | 4 | 5.05 | 0.002 | 0.03 | 0.1 | 0.06 | 36.7 | 0.1 | 0.09 | 12 | 2.5 | 0.4
3853083 | 482534.5494 | 6861551.482 | 21TR07A | 7 | 8 | Trench | Oxidized Trench Chip Sample |  |  | 13 | 1360.6 | 15.6 | 463 | 1.2 | 17.1 | 35.4 | 1255 | 12.17 | 2.7 | 1.1 | 52.3 | 0.4 | 6 | 1 | 0.2 | 0.4 | 206 | 0.7 | 0.035 | 3 | 66 | 2.04 | 33 | 0.01 | 2 | 3.85 | 0.014 | 0.14 | 0.1 | 0.06 | 19.8 | 0.1 | 0.14 | 11 | 9.5 | 0.7
3853053 | 482548.0582 | 6861569.821 | 21TR07 | 2 | 3 | Trench | Oxidized Trench Chip Sample |  |  | 17.2 | 1286.9 | 3.1 | 177 | 1.1 | 13.5 | 84.9 | 1092 | 12.37 | 0.5 | 0.3 | 166 | 0.4 | 5 | 0.6 | 0.1 | 0.2 | 178 | 1.06 | 0.033 | 2 | 56 | 1.63 | 25 | 0.002 | 3 | 3.06 | 0.018 | 0.2 | 0.1 | 0.06 | 11.5 | 0.2 | 0.8 | 11 | 19.9 | 0.5
3853102 | 482905.8408 | 6861792.756 | 21TR08 | 0 | 1 | Trench | Trench chip, oxidzed basalt |  |  | 1.5 | 1282.3 | 5.2 | 92 | 0.7 | 14.7 | 43.5 | 1123 | 9.92 | 0.5 | 0.3 | 299.5 | 0.2 | 23 | 0.1 | 0.4 | 0.1 | 322 | 1.16 | 0.103 | 1 | 73 | 2.57 | 30 | 0.119 | 2 | 3.64 | 0.139 | 0.03 | 0.1 | 0.06 | 22.7 | 0.1 | 0.38 | 11 | 9.9 | 0.5
3852964 | 482594.4805 | 6861699.346 | 21TR02 | 4 | 4 | Trench Grab | high grade? Grab sample from 21TR02 with glassy oxide (hessingite?) |  |  | 1 | 1279.2 | 3.4 | 34 | 0.4 | 3 | 10.3 | 170 | 26.44 | 9.8 | 0.1 | 78 | 0.2 | 3 | 0.1 | 0.1 | 0.1 | 238 | 0.1 | 0.022 | 1 | 175 | 0.55 | 9 | 0.069 | 1 | 1.19 | 0.008 | 0.07 | 0.1 | 0.07 | 7.6 | 0.1 | 0.37 | 20 | 0.5 | 0.2
3853103 | 482905.3192 | 6861791.903 | 21TR08 | 1 | 2 | Trench | Trench chip, oxidzed basalt |  |  | 1.5 | 1244.9 | 2.8 | 73 | 1.2 | 9.6 | 28.7 | 857 | 12.43 | 0.5 | 0.2 | 752.4 | 0.2 | 28 | 0.1 | 0.3 | 0.1 | 401 | 1.28 | 0.051 | 2 | 55 | 2.07 | 44 | 0.128 | 2 | 3.88 | 0.203 | 0.03 | 0.1 | 0.08 | 19.5 | 0.1 | 0.16 | 11 | 11 | 0.6
3852236 | 482551.9524 | 6861576.242 | 21TR03 | 6 | 6 | Trench Grab | Selective chip sample of strange coloured dirt encoutnered within 21TR03 (earthy red to loamy bleached white, yellowish orange, etcâ€¦) |  |  | 73.3 | 1244.4 | 22.2 | 102 | 41.7 | 2.2 | 34.7 | 217 | 15.33 | 15.1 | 0.3 | 52421.3 | 0.4 | 41 | 0.2 | 1.9 | 8.1 | 180 | 0.82 | 0.023 | 2 | 16 | 0.13 | 90 | 0.042 | 4 | 0.95 | 0.02 | 0.13 | 0.5 | 1.79 | 5.3 | 2 | 1 | 4 | 100 | 11.1
3853062 | 482542.556 | 6861562.641 | 21TR07 | 11 | 12 | Trench | Oxidized Trench Chip Sample |  |  | 37.1 | 1228.4 | 8.8 | 454 | 3.3 | 10.5 | 24.5 | 732 | 13.32 | 1.3 | 0.8 | 36.3 | 0.3 | 5 | 0.3 | 0.1 | 0.3 | 167 | 0.45 | 0.036 | 3 | 48 | 1.27 | 22 | 0.001 | 2 | 3.02 | 0.017 | 0.19 | 0.1 | 0.05 | 12.7 | 0.1 | 0.33 | 10 | 14.7 | 0.7
3852951 | 482549.1508 | 6861578.006 | 21TR03 | 2 | 2 | Trench Grab | Nice hydrothermal quartz in grab samples from trench around 2-m. super siliceous augite phyric basalt |  |  | 0.4 | 1223.6 | 3 | 322 | 2.1 | 21.6 | 141.5 | 1868 | 9.86 | 84.3 | 0.3 | 29.8 | 0.1 | 6 | 1.2 | 0.5 | 0.1 | 336 | 3.27 | 0.009 | 3 | 492 | 4.57 | 4 | 0.015 | 2 | 5.07 | 0.001 | 0.01 | 0.1 | 0.02 | 36.1 | 0.1 | 0.63 | 18 | 2.8 | 0.2
3853061 | 482543.312 | 6861563.295 | 21TR07 | 10 | 11 | Trench | Oxidized Trench Chip Sample |  |  | 26.5 | 1196.5 | 9.4 | 190 | 1.1 | 8 | 20.2 | 704 | 13.12 | 0.5 | 0.5 | 63.8 | 0.4 | 8 | 0.2 | 0.2 | 0.3 | 143 | 3.11 | 0.029 | 1 | 51 | 1.21 | 30 | 0.013 | 2 | 2.54 | 0.03 | 0.11 | 0.1 | 0.08 | 15.8 | 0.1 | 2.43 | 8 | 15.9 | 0.7
3852353 | 482595.0065 | 6861701.205 | 21TR01 | 2.8 | 4.2 | Trench | Trench chip sample |  |  | 141.3 | 1180.9 | 12.5 | 102 | 2.7 | 3.4 | 22.5 | 122 | 22.3 | 16.6 | 0.1 | 1603.9 | 0.1 | 5 | 0.2 | 0.5 | 0.6 | 71 | 0.06 | 0.011 | 1 | 30 | 0.11 | 25 | 0.016 | 3 | 0.87 | 0.075 | 0.17 | 0.2 | 0.4 | 2.5 | 0.2 | 0.65 | 5 | 37.7 | 1
3853063 | 482541.3206 | 6861561.592 | 21TR07 | 12 | 13 | Trench | Oxidized Trench Chip Sample |  |  | 53 | 1172.7 | 8.6 | 521 | 5.4 | 15 | 41.2 | 831 | 12.87 | 5 | 1.7 | 177.1 | 0.7 | 55 | 0.4 | 0.4 | 2.3 | 144 | 0.58 | 0.04 | 3 | 47 | 1.19 | 155 | 0.011 | 2 | 3.34 | 0.035 | 0.19 | 0.1 | 0.09 | 15.9 | 0.2 | 0.34 | 10 | 21.1 | 2.9
3853073 | 482538.7761 | 6861552.065 | 21TR07 | 22 | 23 | Trench | Oxidized Trench Chip Sample |  |  | 23.4 | 1162.9 | 7.5 | 399 | 0.8 | 13.8 | 40.3 | 1013 | 13.62 | 2.2 | 1.6 | 19.2 | 0.4 | 19 | 0.4 | 0.1 | 0.1 | 192 | 0.37 | 0.035 | 2 | 64 | 1.75 | 55 | 0.02 | 3 | 3.9 | 0.018 | 0.12 | 0.1 | 0.05 | 21.9 | 0.1 | 0.14 | 11 | 13.2 | 0.3
3853079 | 482537.3372 | 6861554.14 | 21TR07A | 3 | 4 | Trench | Oxidized Trench Chip Sample |  |  | 14.2 | 1137.9 | 6.9 | 323 | 1 | 22 | 46 | 1293 | 11.32 | 0.5 | 1.5 | 23.2 | 0.4 | 14 | 0.9 | 0.2 | 0.2 | 193 | 1.08 | 0.036 | 3 | 47 | 1.8 | 63 | 0.05 | 3 | 3.56 | 0.041 | 0.15 | 0.1 | 0.05 | 19.4 | 0.1 | 0.13 | 10 | 8 | 0.6
3852351 | 482593.2067 | 6861703.35 | 21TR01 | 0 | 1.4 | Trench | Trench dug across 1.96 g/t Au pit from 2020. Trench is 9.4-m long, 0.5m wide, 0.5m deep. Trench trends 140 degrees. |  |  | 5 | 1133.4 | 2.6 | 229 | 0.4 | 42.1 | 256.7 | 2205 | 8.11 | 3.4 | 0.4 | 50 | 0.3 | 24 | 1.3 | 0.2 | 0.1 | 205 | 3.18 | 0.033 | 3 | 54 | 2.44 | 36 | 0.079 | 3 | 5.06 | 0.03 | 0.1 | 0.1 | 0.07 | 22.1 | 0.1 | 0.22 | 12 | 4.2 | 0.3
3853064 | 482541.0631 | 6861560.64 | 21TR07 | 13 | 14 | Trench | Oxidized Trench Chip Sample |  |  | 2.2 | 1125.5 | 3.8 | 355 | 0.3 | 34.5 | 82.8 | 1778 | 6.35 | 3.5 | 1.4 | 54.8 | 0.4 | 51 | 2 | 0.3 | 0.1 | 204 | 1.2 | 0.038 | 3 | 58 | 2.47 | 173 | 0.115 | 4 | 4.93 | 0.056 | 0.09 | 0.1 | 0.03 | 23.9 | 0.1 | 0.18 | 11 | 2 | 0.2
3852958 | 482612.123 | 6861682.053 | 21TR02 | 5.6 | 7 | Trench | Trench chip sample |  |  | 32.1 | 1116.6 | 30 | 625 | 0.9 | 24.2 | 216 | 2234 | 11.75 | 20.8 | 0.2 | 90.8 | 0.3 | 5 | 2.2 | 0.4 | 0.2 | 254 | 1.27 | 0.047 | 2 | 80 | 2.58 | 16 | 0.016 | 5 | 4.46 | 0.015 | 0.09 | 0.1 | 0.07 | 21.9 | 0.1 | 0.23 | 13 | 6.8 | 0.4
3852244 | 482755.2791 | 6861945.957 |  |  |  | Outcrop | limonitic basalt with pyrite and qtz fragments |  |  | 0.8 | 1106.5 | 11.7 | 74 | 1.1 | 16.8 | 55 | 806 | 10.84 | 8.6 | 0.4 | 9.3 | 0.3 | 11 | 0.2 | 0.4 | 0.1 | 196 | 1.56 | 0.04 | 1 | 21 | 1.28 | 24 | 0.172 | 2 | 3.27 | 0.043 | 0.03 | 0.2 | 0.07 | 16 | 0.1 | 3.45 | 12 | 13.9 | 0.4
3853070 | 482539.5336 | 6861554.964 | 21TR07 | 19 | 20 | Trench | Oxidized Trench Chip Sample |  |  | 86.1 | 1085.8 | 14.1 | 411 | 6.2 | 9.8 | 21.8 | 560 | 15.01 | 4.4 | 0.9 | 218.2 | 0.4 | 5 | 0.7 | 0.4 | 2.4 | 108 | 0.39 | 0.021 | 3 | 53 | 0.8 | 23 | 0.003 | 2 | 2.13 | 0.007 | 0.13 | 0.1 | 0.16 | 8.5 | 0.1 | 0.07 | 8 | 16.5 | 3.5
3853068 | 482539.8756 | 6861556.823 | 21TR07 | 17 | 18 | Trench | Oxidized Trench Chip Sample |  |  | 86.7 | 1050.7 | 8.4 | 447 | 3.3 | 12.4 | 26.8 | 781 | 14.34 | 0.5 | 0.9 | 34 | 0.3 | 8 | 1.1 | 0.5 | 0.6 | 105 | 0.67 | 0.024 | 2 | 47 | 0.89 | 31 | 0.004 | 2 | 2.24 | 0.017 | 0.15 | 0.1 | 0.06 | 10 | 0.1 | 0.15 | 8 | 21.8 | 1.1
3853069 | 482539.7224 | 6861555.907 | 21TR07 | 18 | 19 | Trench | Oxidized Trench Chip Sample |  |  | 59.3 | 1031.1 | 9.5 | 389 | 3.2 | 10.7 | 22.1 | 724 | 15.06 | 3.7 | 1 | 32.7 | 0.4 | 13 | 0.3 | 0.6 | 0.5 | 134 | 0.39 | 0.025 | 2 | 52 | 1.1 | 45 | 0.01 | 4 | 2.73 | 0.011 | 0.12 | 0.1 | 0.07 | 11.9 | 0.1 | 0.12 | 10 | 19.9 | 1.1
3853021 | 482543 | 6861564.676 |  | 8 | 8 | Trench Grab | 1-m chip sample into footwall of gypsum stained malachite dyke encountered at ~8m in 21TR07 |  |  | 14.7 | 1002.6 | 2.9 | 76 | 0.3 | 9 | 19.5 | 877 | 8.71 | 4 | 0.4 | 18.4 | 0.5 | 23 | 0.2 | 0.2 | 0.1 | 156 | 4.36 | 0.025 | 1 | 59 | 1.66 | 48 | 0.036 | 2 | 4 | 0.041 | 0.07 | 0.1 | 0.03 | 29 | 0.1 | 3.69 | 8 | 7 | 0.4
3853088 | 482486 | 6861652 |  |  |  | Outcrop | Highly oxidized basalt with small vugs |  |  | 39.8 | 991.9 | 6 | 148 | 0.6 | 6 | 77.6 | 1710 | 11.21 | 1.4 | 0.5 | 255.8 | 0.1 | 3 | 0.4 | 0.1 | 0.1 | 278 | 0.37 | 0.051 | 2 | 57 | 3.8 | 14 | 0.068 | 1 | 4.91 | 0.011 | 0.1 | 0.1 | 0.02 | 19.9 | 0.1 | 0.19 | 16 | 4.4 | 0.3
3852352 | 482594.1066 | 6861702.277 | 21TR01 | 1.4 | 2.8 | Trench | Trench chip sample |  |  | 14.3 | 972.8 | 5.2 | 158 | 0.6 | 20.9 | 142.9 | 1272 | 12.35 | 6.9 | 0.3 | 112.5 | 0.3 | 13 | 0.5 | 0.3 | 0.2 | 186 | 0.64 | 0.029 | 2 | 70 | 1.99 | 25 | 0.084 | 3 | 3.92 | 0.027 | 0.08 | 0.1 | 0.17 | 20.1 | 0.1 | 0.26 | 12 | 13.4 | 0.4
3852392 | 482551.0243 | 6861577.068 | 21TR03 | 2.8 | 4.2 | Trench | Trench chip sample |  |  | 23.2 | 951 | 41.2 | 1181 | 1.8 | 18.1 | 128.4 | 1786 | 12.98 | 54.9 | 0.4 | 207.4 | 0.3 | 9 | 4.1 | 0.6 | 0.2 | 203 | 1.51 | 0.034 | 6 | 62 | 2.09 | 26 | 0.009 | 4 | 3.85 | 0.024 | 0.19 | 0.1 | 0.16 | 16 | 0.2 | 0.26 | 12 | 11.7 | 0.4
3853087 | 482540.4667 | 6861555.461 | 21TR07 | 18 | 18 | Trench Grab | Trench grab, highly oxidized with oakish brick red clay coating |  |  | 97.3 | 922.6 | 6.3 | 260 | 4.9 | 5.2 | 9.2 | 224 | 14.42 | 4.8 | 0.6 | 42.9 | 0.2 | 3 | 0.1 | 0.3 | 0.7 | 79 | 0.29 | 0.02 | 1 | 44 | 0.35 | 15 | 0.001 | 3 | 1.41 | 0.007 | 0.12 | 0.1 | 0.06 | 4.9 | 0.1 | 0.1 | 6 | 28.1 | 1.6
3852954 | 482608.5234 | 6861686.343 | 21TR02 | 0 | 1.4 | Trench | 7-M long trench trending 110 deg. Start of trench is on west, sampled west to east. Oxidized material throughout entire trench. 0.5-m wide, 0.5m deep, 7m long. Oxidation increasing from 0 until 5 m, where a semicompetent siliceous basalt (or dyke?) w malachite staining is encountered |  |  | 57.2 | 915 | 25.3 | 193 | 1.9 | 13.9 | 78 | 1490 | 14.66 | 7.5 | 0.1 | 642.7 | 0.4 | 10 | 0.5 | 0.3 | 0.4 | 149 | 0.62 | 0.022 | 1 | 77 | 1.26 | 34 | 0.005 | 4 | 2.47 | 0.08 | 0.2 | 0.1 | 0.05 | 15 | 0.1 | 0.49 | 9 | 28.1 | 0.8
3852354 | 482595.9064 | 6861700.132 | 21TR01 | 4.2 | 5.6 | Trench | Trench chip sample |  |  | 72.6 | 913.6 | 8.9 | 84 | 2.2 | 3.6 | 24.2 | 203 | 17.63 | 18.2 | 0.1 | 1284.4 | 0.2 | 5 | 0.1 | 0.4 | 0.6 | 99 | 0.06 | 0.017 | 1 | 35 | 0.33 | 28 | 0.019 | 3 | 1.11 | 0.06 | 0.15 | 0.2 | 0.34 | 4.3 | 0.2 | 0.54 | 6 | 41.6 | 1.1
3853071 | 482539.2931 | 6861553.994 | 21TR07 | 20 | 21 | Trench | Oxidized Trench Chip Sample |  |  | 4.7 | 897.1 | 7 | 279 | 0.5 | 29.7 | 60.1 | 1458 | 8.42 | 2.6 | 2.1 | 29.4 | 0.5 | 33 | 0.5 | 0.6 | 0.1 | 213 | 0.94 | 0.035 | 2 | 66 | 2.25 | 94 | 0.13 | 3 | 4.78 | 0.026 | 0.06 | 0.1 | 0.02 | 24.9 | 0.1 | 0.15 | 13 | 6.1 | 0.2
3853085 | 482547.8176 | 6861567.009 | 21TR07 | 6 | 6 | Trench Grab | Malachite rich trench grab |  |  | 40.8 | 886.7 | 6 | 40 | 6.1 | 0.9 | 2.5 | 71 | 15.14 | 0.5 | 0.1 | 718.6 | 0.1 | 4 | 0.1 | 0.1 | 0.6 | 91 | 0.05 | 0.013 | 1 | 24 | 0.11 | 35 | 0.003 | 2 | 0.67 | 0.098 | 0.43 | 0.1 | 0.07 | 2.4 | 0.3 | 1.7 | 5 | 48.9 | 1.9
3853084 | 482547.9991 | 6861567.644 | 21TR07 | 5 | 5 | Trench Grab | Trench grab, highly oxidized with oakish brick red clay coating |  |  | 5.3 | 876.6 | 1.3 | 31 | 0.8 | 2.1 | 10.9 | 556 | 8 | 0.5 | 0.3 | 24.6 | 0.2 | 4 | 0.1 | 0.1 | 0.1 | 186 | 0.18 | 0.04 | 2 | 34 | 1.78 | 20 | 0.004 | 2 | 2.85 | 0.017 | 0.19 | 0.1 | 0.01 | 12.6 | 0.1 | 0.29 | 11 | 2.4 | 0.2
3853072 | 482539.0188 | 6861553.032 | 21TR07 | 21 | 22 | Trench | Oxidized Trench Chip Sample |  |  | 7 | 872.6 | 7.9 | 244 | 0.4 | 17 | 42.1 | 1139 | 8.14 | 1.8 | 1.7 | 17.4 | 1.2 | 149 | 0.5 | 0.6 | 0.1 | 172 | 0.73 | 0.035 | 5 | 51 | 1.85 | 379 | 0.021 | 2 | 4.21 | 0.06 | 0.17 | 0.1 | 0.04 | 22.3 | 0.1 | 0.12 | 11 | 9.1 | 0.2
3853086 | 482546.2294 | 6861564.536 | 21TR07 | 9 | 9 | Trench Grab | Trench grab, highly oxidized with oakish brick red clay coating |  |  | 194 | 866.4 | 11.6 | 77 | 3.3 | 3.9 | 11.7 | 268 | 10.3 | 2 | 0.2 | 172.8 | 0.1 | 6 | 0.1 | 0.3 | 0.9 | 30 | 2.26 | 0.009 | 1 | 27 | 0.24 | 28 | 0.007 | 3 | 0.78 | 0.089 | 0.19 | 0.1 | 0.14 | 5 | 0.2 | 2.32 | 3 | 49.1 | 2.5
3853074 | 482538.6749 | 6861551.07 | 21TR07 | 23 | 24 | Trench | Oxidized Trench Chip Sample |  |  | 8.4 | 839.1 | 7 | 315 | 0.6 | 15.5 | 49.5 | 1342 | 9.66 | 1.1 | 1.8 | 11 | 1.1 | 64 | 0.6 | 0.2 | 0.2 | 184 | 0.62 | 0.033 | 4 | 37 | 1.74 | 171 | 0.026 | 2 | 3.97 | 0.045 | 0.15 | 0.1 | 0.06 | 20.5 | 0.1 | 0.09 | 10 | 7.5 | 0.2
3852955 | 482609.4233 | 6861685.271 | 21TR02 | 1.4 | 2.8 | Trench | Trench chip sample |  |  | 61.3 | 818.9 | 8.9 | 37 | 1.2 | 4.2 | 21 | 452 | 17.69 | 2 | 0.1 | 702.6 | 0.3 | 14 | 0.1 | 0.1 | 0.4 | 165 | 0.05 | 0.02 | 1 | 113 | 1.04 | 30 | 0.061 | 2 | 1.84 | 0.14 | 0.14 | 0.1 | 0.03 | 9.4 | 0.1 | 0.78 | 11 | 26.8 | 0.7
3852237 | 482609.9983 | 6861684.794 | 21TR02 | 3 | 3 | Trench Grab | selective grab sample of oxidized silicified basalt from 21tr02; play pyrite with trace chalcopyrite |  |  | 2.9 | 812.3 | 5.3 | 47 | 1.1 | 7.3 | 46.3 | 910 | 9.5 | 1.4 | 0.2 | 1157 | 0.4 | 3 | 0.1 | 0.1 | 0.2 | 196 | 0.94 | 0.031 | 1 | 103 | 1.93 | 12 | 0.076 | 2 | 2.76 | 0.028 | 0.07 | 1 | 0.05 | 13.4 | 0.1 | 1.23 | 11 | 15.2 | 0.3
3852355 | 482596.8063 | 6861699.06 | 21TR01 | 5.6 | 7 | Trench | Trench chip sample |  |  | 56 | 751.5 | 5.4 | 56 | 1.6 | 2.6 | 19.9 | 321 | 13.61 | 11.7 | 0.1 | 927.5 | 0.2 | 5 | 0.1 | 0.2 | 0.3 | 113 | 0.08 | 0.02 | 1 | 34 | 0.65 | 26 | 0.024 | 4 | 1.53 | 0.051 | 0.14 | 0.2 | 0.17 | 7 | 0.1 | 0.36 | 7 | 28.8 | 0.7
3852956 | 482610.3232 | 6861684.198 | 21TR02 | 2.8 | 4.2 | Trench | Trench chip sample |  |  | 59.2 | 741.4 | 9.4 | 55 | 0.8 | 10.3 | 74.7 | 954 | 14.46 | 6.1 | 0.2 | 333.9 | 0.2 | 11 | 0.1 | 0.1 | 0.3 | 171 | 0.35 | 0.015 | 1 | 141 | 1.49 | 27 | 0.091 | 2 | 2.61 | 0.098 | 0.14 | 0.2 | 0.02 | 19.8 | 0.1 | 0.67 | 10 | 26.7 | 0.7
3852240 | 482596.5861 | 6861699.896 | 21TR01 | 5 | 5 | Trench Grab | highly fractured grab sample taken from spoil pile of 21tr01 @ 5m; Highly fractured siliceous bleached fault rock, brecciated |  |  | 2.2 | 740 | 2.5 | 32 | 0.8 | 1.2 | 6.5 | 61 | 8.9 | 3.1 | 0.1 | 635.3 | 0.4 | 5 | 0.1 | 0.1 | 0.1 | 97 | 0.11 | 0.009 | 1 | 127 | 0.12 | 24 | 0.109 | 5 | 0.59 | 0.071 | 0.16 | 0.1 | 0.03 | 1.4 | 0.1 | 0.32 | 6 | 11.5 | 0.2
3852356 | 482597.7062 | 6861697.987 | 21TR01 | 7 | 8.4 | Trench | Trench chip sample |  |  | 80.7 | 671.1 | 9.1 | 100 | 1.7 | 3.3 | 29 | 260 | 11.85 | 6.9 | 0.2 | 680.5 | 0.2 | 9 | 0.5 | 0.2 | 0.3 | 73 | 0.15 | 0.014 | 1 | 33 | 0.38 | 35 | 0.091 | 2 | 1.09 | 0.148 | 0.15 | 1 | 0.08 | 3.2 | 0.1 | 0.52 | 5 | 25.9 | 0.8
3852376 | 482911.039 | 6861568.413 |  |  |  | Outcrop Chip | 40-cm chip sample across oxidized volcanics, taken along strike of sample 3852375 |  |  | 0.7 | 667 | 3.3 | 188 | 0.6 | 22.9 | 43.3 | 1033 | 6.1 | 0.5 | 0.1 | 11.4 | 0.2 | 3 | 1.1 | 0.5 | 0.1 | 190 | 3.54 | 0.031 | 1 | 60 | 1.8 | 6 | 0.139 | 7 | 4.69 | 0.017 | 0.02 | 0.1 | 0.05 | 19.8 | 0.1 | 0.98 | 12 | 3.4 | 0.3
3852375 | 482922.822 | 6861559.223 |  |  |  | Outcrop Chip | 1.5-m chip sample across a 150-trending recessive saddle atop ridge. Sample is heavily oxidized with minor azurite | 150 |  | 0.6 | 649.4 | 44.7 | 4183 | 1.2 | 17.1 | 51.7 | 931 | 7.01 | 73.5 | 0.1 | 39.9 | 0.3 | 20 | 27.9 | 1 | 0.1 | 167 | 11.91 | 0.017 | 2 | 127 | 1.16 | 10 | 0.131 | 8 | 5.06 | 0.005 | 0.01 | 0.1 | 0.64 | 19.4 | 0.1 | 1.35 | 15 | 5.7 | 0.6
3853075 | 482538.5837 | 6861550.453 | 21TR07 | 24 | 25 | Trench | Oxidized Trench Chip Sample |  |  | 6.2 | 622.5 | 13.9 | 277 | 0.5 | 14.4 | 33.5 | 1102 | 5.92 | 4.8 | 1.5 | 19.1 | 3.5 | 18 | 1.3 | 0.3 | 0.2 | 106 | 1.26 | 0.037 | 11 | 34 | 1.33 | 57 | 0.011 | 4 | 2.83 | 0.03 | 0.16 | 0.1 | 0.24 | 12.9 | 0.1 | 0.05 | 8 | 3.8 | 0.2
3852371 | 483107.6615 | 6861929.6 |  |  |  | Outcrop | oxidized manganese stained grungey basalt - taken right next to skarn-style mineraization near carbonate lense within volcanics |  |  | 0.4 | 617.7 | 3.6 | 448 | 2.8 | 9.5 | 14.1 | 2133 | 15.84 | 49.6 | 0.1 | 76.4 | 0.2 | 2 | 1.1 | 0.4 | 0.3 | 184 | 0.52 | 0.026 | 1 | 43 | 2.25 | 15 | 0.011 | 4 | 4.44 | 0.001 | 0.08 | 0.1 | 0.41 | 15.3 | 0.1 | 1.03 | 14 | 2.7 | 1.2
3852357 | 482805.0878 | 6860698.231 |  |  |  | Outcrop | sample taken from creek (near headwaters), intercalated carbonate breccia dyke and basalt. Sample is likely siliceous altered basalt with veining of pyrite with trace chalco, it oculd be a finegrained aphanitic dyke |  |  | 0.4 | 563.1 | 3.2 | 242 | 0.4 | 40.3 | 24.3 | 729 | 3.17 | 2.8 | 0.1 | 8.6 | 0.2 | 12 | 2.9 | 0.1 | 0.1 | 107 | 4.09 | 0.003 | 1 | 127 | 1.92 | 8 | 0.088 | 4 | 3.01 | 0.044 | 0.03 | 0.3 | 0.34 | 20.9 | 0.1 | 0.34 | 10 | 2.9 | 0.2
3852381 | 482992.5297 | 6861294.408 |  |  |  | Outcrop | brecciated intensely oxidized volcanic |  |  | 0.6 | 541.3 | 2.9 | 17 | 0.2 | 5.4 | 18.2 | 203 | 10.06 | 0.5 | 0.1 | 21.4 | 0.2 | 20 | 0.1 | 0.1 | 0.1 | 153 | 1.41 | 0.021 | 1 | 37 | 1.07 | 50 | 0.103 | 6 | 3.04 | 0.15 | 0.07 | 0.1 | 0.02 | 12.6 | 0.1 | 2.03 | 13 | 9.7 | 0.4
3852233 | 482462.6079 | 6861643.436 |  |  |  | Outcrop | outcrop sample from pit dig in killzone taken with claire hiking up to main showing; rep sample is nicely sheared and shows dextral-sense movement. Oxidized basalt with brecciation and silicification |  |  | 0.1 | 533.8 | 2.8 | 37 | 0.1 | 12.2 | 9.1 | 529 | 13.3 | 0.6 | 0.3 | 15.6 | 0.4 | 10 | 0.1 | 0.2 | 0.1 | 182 | 0.42 | 0.035 | 2 | 67 | 1.11 | 33 | 0.185 | 2 | 2.04 | 0.077 | 0.03 | 0.4 | 0.01 | 9.5 | 0.1 | 0.21 | 14 | 0.6 | 0.2
3853091 | 482614 | 6861726 |  |  |  | Outcrop | Highly oxidized basalt near helipad |  |  | 214.5 | 525.2 | 6.1 | 16 | 0.7 | 1.1 | 7.9 | 240 | 9.07 | 5.1 | 0.1 | 137.1 | 0.2 | 3 | 0.1 | 0.2 | 0.2 | 91 | 0.06 | 0.013 | 1 | 32 | 0.53 | 16 | 0.069 | 2 | 1.01 | 0.048 | 0.08 | 0.1 | 0.04 | 2.7 | 0.1 | 0.34 | 6 | 13.3 | 0.4
3852378 | 483142.7375 | 6859278.641 |  |  |  | Subcrop Grab | brecciated oxidized basalt with minor hem staining; looks sheared |  |  | 0.5 | 524.8 | 21.2 | 68 | 2.5 | 8.2 | 6.4 | 252 | 16.09 | 10.2 | 0.1 | 321 | 0.2 | 11 | 0.1 | 1.6 | 0.6 | 269 | 0.51 | 0.028 | 1 | 292 | 0.99 | 11 | 0.123 | 5 | 1.81 | 0.002 | 0.08 | 0.1 | 0.12 | 16.6 | 0.1 | 0.08 | 11 | 17.3 | 0.3
3853051 | 482549.019 | 6861571.575 | 21TR07 | 0 | 1 | Trench | Oxidized Trench Chip Sample |  |  | 2.7 | 491.2 | 79 | 805 | 0.6 | 14.1 | 59 | 1497 | 4.54 | 4.7 | 1.2 | 47.1 | 2.6 | 40 | 3.2 | 0.7 | 0.2 | 103 | 2.67 | 0.039 | 12 | 23 | 1.24 | 100 | 0.017 | 2 | 2.47 | 0.057 | 0.1 | 0.1 | 0.08 | 10.5 | 0.1 | 0.12 | 9 | 1.3 | 0.2
3852369 | 483054.21 | 6861984.34 |  |  |  | Subcrop | Sliiceous oxidized basalt with fie-grained disseminated pyrite 5% |  |  | 0.2 | 472.1 | 3.3 | 113 | 0.4 | 30.4 | 60.5 | 1125 | 7.23 | 5.1 | 0.2 | 6 | 0.2 | 18 | 0.6 | 0.2 | 0.1 | 219 | 1.54 | 0.033 | 1 | 65 | 1.78 | 28 | 0.088 | 5 | 3.88 | 0.153 | 0.05 | 0.4 | 0.06 | 14.5 | 0.1 | 2.72 | 9 | 4.6 | 0.4
3852374 | 482981.7042 | 6861527.619 |  |  |  | Subcrop | Faulted limey carbonate rich basalt? Minor slicks and oxidation |  |  | 16.1 | 442.5 | 11.1 | 132 | 0.8 | 30.7 | 202.5 | 1233 | 9.27 | 1.2 | 1.1 | 14.1 | 0.3 | 13 | 0.7 | 1.6 | 0.2 | 658 | 6.04 | 0.004 | 1 | 171 | 2.22 | 5 | 0.221 | 3 | 2.05 | 0.003 | 0.01 | 0.1 | 0.1 | 62.7 | 0.1 | 4.67 | 10 | 17.4 | 0.6
3852372 | 483105.618 | 6861930.946 |  |  |  | Outcrop | Carbonate rich breccia with actinolite - looks like skarn |  |  | 0.6 | 386 | 2.9 | 1118 | 2 | 18.6 | 63.2 | 5573 | 6.61 | 55.1 | 0.1 | 171.7 | 0.1 | 39 | 7.2 | 0.6 | 0.1 | 90 | 22.99 | 0.014 | 2 | 28 | 1.55 | 10 | 0.03 | 3 | 3 | 0.002 | 0.06 | 0.1 | 0.16 | 10.3 | 0.1 | 1.22 | 7 | 2 | 0.9
3852246 | 482954.3341 | 6862121.53 |  |  |  | Outcrop | siliceous basalt, limonitic, lots of pyrite, |  |  | 0.3 | 345.2 | 15.1 | 1210 | 1.4 | 6.2 | 18.6 | 494 | 14.44 | 45.7 | 0.1 | 73.2 | 0.2 | 1 | 3.8 | 2.3 | 0.1 | 112 | 0.45 | 0.013 | 1 | 44 | 1.07 | 5 | 0.007 | 1 | 1.84 | 0.002 | 0.02 | 0.4 | 1.94 | 9.6 | 0.1 | 4.66 | 8 | 4.1 | 0.6
3852961 | 482702.9724 | 6863190.233 |  |  |  | Outcrop | ~2 m wide chip sample of gossanous sheared basalt trending 150, heavily carb veined and hornsfelsded zone itself is roughly 10-m wide. | 150 |  | 0.4 | 324.7 | 7.4 | 73 | 0.7 | 15.1 | 21 | 647 | 6.88 | 4.6 | 0.2 | 9.3 | 0.2 | 102 | 0.1 | 0.1 | 0.4 | 159 | 2.45 | 0.037 | 1 | 52 | 2.21 | 103 | 0.181 | 2 | 5.11 | 0.393 | 0.04 | 0.1 | 0.25 | 14.7 | 0.1 | 1.34 | 13 | 9.9 | 1
3853105 | 482851 | 6862064.77 |  |  |  | Subcrop | Luke Carlos sample from pit dig near 2.4 g/t Au soil |  |  | 1.6 | 315.4 | 13.5 | 172 | 0.4 | 15 | 32.6 | 1368 | 13.62 | 7.3 | 0.4 | 68.6 | 0.3 | 27 | 0.4 | 0.4 | 0.2 | 200 | 1.42 | 0.032 | 1 | 108 | 2.55 | 30 | 0.225 | 4 | 4.25 | 0.023 | 0.03 | 0.1 | 0.86 | 21.3 | 0.1 | 0.06 | 13 | 1.3 | 0.3
3852245 | 482852.9149 | 6862064.77 |  |  |  | Outcrop | punky limonite breccia, light |  |  | 1 | 204.5 | 7.5 | 135 | 0.2 | 18.1 | 44.1 | 1520 | 12.67 | 3.2 | 0.3 | 10.5 | 0.3 | 27 | 0.2 | 0.2 | 0.1 | 213 | 1.67 | 0.037 | 1 | 74 | 2.67 | 27 | 0.223 | 3 | 4.79 | 0.018 | 0.03 | 0.2 | 0.33 | 22.9 | 0.1 | 0.09 | 12 | 0.6 | 0.2
3852250 | 482572.9049 | 6862302.81 |  |  |  | Outcrop | Oxidized limonitic basalt, taken from top of gravelly lobe; outcrop; small pit dig |  |  | 0.9 | 192 | 2.5 | 67 | 0.2 | 20.3 | 19.1 | 303 | 7.2 | 3 | 0.2 | 34.9 | 0.2 | 112 | 0.3 | 0.1 | 0.1 | 157 | 1.57 | 0.027 | 1 | 74 | 1.07 | 103 | 0.163 | 3 | 3.58 | 0.076 | 0.06 | 0.1 | 0.45 | 8.6 | 0.1 | 0.53 | 8 | 4 | 0.4
3853106 | 482851 | 6862064.77 |  |  |  | Subcrop | Luke Carlos sample from pit dig near 2.4 g/t Au soil |  |  | 0.5 | 189 | 1 | 75 | 0.1 | 22.2 | 19.3 | 1372 | 4.71 | 0.9 | 0.1 | 11.7 | 0.2 | 119 | 0.1 | 0.1 | 0.1 | 156 | 4.23 | 0.038 | 1 | 51 | 2.22 | 269 | 0.185 | 7 | 5.1 | 0.212 | 0.05 | 0.1 | 0.1 | 13.3 | 0.1 | 0.1 | 10 | 0.5 | 0.2
3852963 | 483143.6397 | 6862753.786 |  |  |  | Subcrop | 5 by 10m zone of qtz carb breccia- epithermal textures abundnat; minor killzone. |  |  | 0.3 | 183 | 4.4 | 58 | 0.5 | 10.9 | 23.4 | 1450 | 4.18 | 22.2 | 0.3 | 5.6 | 0.1 | 87 | 0.2 | 0.2 | 0.1 | 182 | 9.74 | 0.006 | 1 | 26 | 3.88 | 32 | 0.004 | 2 | 0.76 | 0.019 | 0.01 | 0.1 | 0.08 | 17.9 | 0.1 | 0.05 | 2 | 0.5 | 0.2
3852380 | 482999.4247 | 6861285.345 |  |  |  | Outcrop | oxidized volcanics, minor slicks developed |  |  | 1.4 | 176.8 | 0.6 | 101 | 0.3 | 28.1 | 24.6 | 366 | 4.7 | 28.1 | 0.1 | 12.4 | 0.2 | 84 | 0.3 | 0.1 | 0.1 | 97 | 2.29 | 0.025 | 1 | 50 | 1.62 | 53 | 0.106 | 10 | 3.85 | 0.164 | 0.03 | 0.1 | 0.04 | 12.4 | 0.1 | 0.35 | 9 | 2.1 | 0.2
3852248 | 482876.7563 | 6862154.44 |  |  |  | Outcrop | limonitic basalt breccia |  |  | 2.2 | 173.8 | 24.7 | 37 | 1 | 2.9 | 8.9 | 306 | 19.84 | 91.4 | 0.1 | 1624.7 | 0.2 | 3 | 0.1 | 0.9 | 1.5 | 263 | 0.09 | 0.027 | 1 | 66 | 1.49 | 3 | 0.144 | 3 | 2.43 | 0.001 | 0.01 | 0.1 | 2.24 | 11.1 | 0.1 | 0.35 | 16 | 8.5 | 10.7
3852247 | 482877.1181 | 6862153.215 |  |  |  | Outcrop | limonitic basalt; heavily fracturedand veined |  |  | 0.5 | 173.4 | 8.9 | 46 | 0.5 | 11.1 | 25.4 | 874 | 17.97 | 35.1 | 0.1 | 327.8 | 0.2 | 5 | 0.1 | 0.2 | 0.9 | 285 | 0.16 | 0.027 | 1 | 205 | 3.13 | 6 | 0.162 | 1 | 4.55 | 0.005 | 0.01 | 0.1 | 2.71 | 27.3 | 0.1 | 0.54 | 16 | 4.1 | 7
3852960 | 482611.694 | 6863334.186 |  |  |  | Outcrop | Gossanous grab of aug-phyric basalt with 3% dissem py. Taken from cliffy outcrop with abundand carb and hem staining. Shear zone trends 130 to 150 degrees and is steeply dipping | 135 |  | 0.1 | 169.9 | 16.4 | 33 | 2 | 33.1 | 36.4 | 761 | 5.86 | 18 | 0.2 | 5.9 | 0.3 | 52 | 0.1 | 0.2 | 0.2 | 152 | 3.01 | 0.039 | 1 | 66 | 2.58 | 51 | 0.14 | 5 | 5.36 | 0.425 | 0.05 | 0.1 | 0.1 | 10.1 | 0.1 | 2.88 | 12 | 4.6 | 0.5
3852360 | 483075.9252 | 6860192.131 |  |  |  | Outcrop | Oxidized rock, fine-grained and gossanous with load of disseminated pyrite - sample is heavy in hand; could be a dyke? Or heavily altered basalt |  |  | 0.9 | 126.1 | 2.9 | 39 | 0.2 | 15.8 | 26 | 508 | 10.94 | 3.1 | 0.1 | 28.7 | 0.1 | 9 | 0.1 | 0.1 | 0.1 | 193 | 3.07 | 0.023 | 1 | 36 | 1.59 | 17 | 0.14 | 6 | 3.31 | 0.019 | 0.01 | 0.3 | 0.87 | 14.3 | 0.1 | 7.25 | 10 | 11.6 | 2.1
3852962 | 482710.308 | 6863186.077 |  |  |  | Outcrop | O/c sample taken from upper section of oxidized gossanous shearzone |  |  | 0.1 | 118.9 | 5.1 | 241 | 0.5 | 11.9 | 16.2 | 1834 | 5.44 | 6 | 0.2 | 1.6 | 0.3 | 143 | 0.7 | 0.1 | 0.1 | 133 | 2.62 | 0.051 | 2 | 15 | 2.69 | 117 | 0.132 | 1 | 6.18 | 0.419 | 0.04 | 0.1 | 0.02 | 13.8 | 0.1 | 1.32 | 14 | 0.6 | 0.2
3852362 | 482944.1224 | 6860244.469 |  |  |  | Outcrop Chip | 1.5-m wide chip sample in creek taken from gossanous shear zone striking 270/90 (nice gossan you can see from the water) | 270 | 90 | 1.2 | 115.4 | 1.5 | 23 | 0.2 | 2.8 | 5.1 | 455 | 4.34 | 2.2 | 0.2 | 16.3 | 0.8 | 54 | 0.1 | 0.1 | 0.5 | 123 | 4.38 | 0.048 | 2 | 9 | 1.32 | 101 | 0.171 | 7 | 5.94 | 0.01 | 0.03 | 0.2 | 0.24 | 12.2 | 0.1 | 1.29 | 13 | 2 | 0.4
3852361 | 483043.1192 | 6860205.319 |  |  |  | Outcrop | gossanous outcrop at headwaters of creek - oxidized limonitic basalt? - could be a dyke. God signs of shearing |  |  | 0.8 | 46.4 | 1.1 | 17 | 0.1 | 4.5 | 13.5 | 298 | 5.44 | 0.5 | 0.1 | 2.5 | 0.2 | 17 | 0.1 | 0.1 | 0.1 | 203 | 1.47 | 0.049 | 1 | 9 | 1.62 | 31 | 0.213 | 13 | 2.4 | 0.052 | 0.04 | 0.9 | 1.24 | 16.9 | 0.1 | 3.48 | 8 | 25.1 | 0.2
3852953 | 482554.4942 | 6861576.016 | 21TR03 | 6 | 6 | Trench Grab | light grey to tan, fine-grained matrix with subhedral plagioclase and euhedral biotite. Siliceous dyke found within 21tr03. Gypsum alteration above and below, most of dyke sampling is in hangingwall |  |  | 0.4 | 39.2 | 15 | 37 | 0.1 | 2.9 | 7.2 | 255 | 1.21 | 2.2 | 3.2 | 0.9 | 7.8 | 536 | 0.1 | 0.1 | 0.3 | 23 | 2.36 | 0.032 | 19 | 12 | 0.42 | 732 | 0.031 | 4 | 3.2 | 0.722 | 0.43 | 0.1 | 0.01 | 3.1 | 0.1 | 0.25 | 7 | 0.5 | 0.2
3852249 | 482578.1209 | 6862305.23 |  |  |  | Outcrop | oxidized limonitic basalt w 5% py |  |  | 0.7 | 26.7 | 1.7 | 49 | 0.1 | 21.3 | 20.9 | 606 | 8.19 | 0.5 | 0.2 | 7 | 0.3 | 47 | 0.1 | 0.1 | 0.2 | 195 | 1.7 | 0.031 | 1 | 57 | 1.96 | 33 | 0.251 | 3 | 3.98 | 0.045 | 0.04 | 0.1 | 0.38 | 16.5 | 0.1 | 1.54 | 9 | 5.9 | 0.5
3852370 | 483100.0509 | 6861931.972 |  |  |  | Outcrop | Limey Carbonate volcanic breccia? Strange rock. Found on ridge, trending roughly 150 | 150 |  | 0.2 | 25.3 | 2 | 82 | 0.1 | 6.9 | 11.7 | 3846 | 3.12 | 9.5 | 0.1 | 13.1 | 0.2 | 45 | 0.4 | 0.2 | 0.1 | 66 | 24.73 | 0.016 | 2 | 7 | 1.4 | 10 | 0.053 | 3 | 2.74 | 0.002 | 0.02 | 0.1 | 0.01 | 7.7 | 0.1 | 0.08 | 6 | 0.5 | 0.2
3852358 | 482928.6361 | 6860229.177 |  |  |  | Outcrop Chip | 1-m chip sample from creek taken across sheared altered volcanics in creekbottom, limoni estained and manganese stained chips |  |  | 0.4 | 15.7 | 0.9 | 21 | 0.1 | 4.8 | 10.5 | 469 | 4.12 | 2.3 | 0.1 | 4.7 | 0.3 | 53 | 0.1 | 0.1 | 0.1 | 202 | 3.86 | 0.046 | 2 | 8 | 1.36 | 63 | 0.165 | 544 | 5.07 | 0.022 | 0.01 | 0.2 | 0.21 | 17.3 | 0.1 | 0.61 | 12 | 0.5 | 0.2