## WHI21000345_1
Bureau Veritas Commodities Canada Ltd. |  |  |  |  | Final Report | 1
Client: | Kreft | Bernie
File Created: | 2022-01-16
Job Number: | WHI21000345
Number of Samples: | 134
Project: | Sixty Mile
Shipment ID: | NA
P.O. Number:
Received: | 2021-08-09
| Method | WGHT | FA430 | AQ300 | AQ300 | AQ300 | AQ300 | AQ300 | AQ300 | AQ300 | AQ300 | AQ300 | AQ300 | AQ300 | AQ300 | AQ300 | AQ300 | AQ300 | AQ300 | AQ300 | AQ300 | AQ300 | AQ300 | AQ300 | AQ300 | AQ300 | AQ300 | AQ300 | AQ300 | AQ300 | AQ300 | AQ300 | AQ300 | AQ300 | AQ300 | AQ300 | AQ300
| Analyte | Wgt | Au | Mo | Cu | Pb | Zn | Ag | Ni | Co | Mn | Fe | As | U | Th | Sr | Cd | Sb | Bi | V | Ca | P | La | Cr | Mg | Ba | Ti | B | Al | Na | K | W | S | Hg | Tl | Ga | Sc
| Unit | KG | PPM | PPM | PPM | PPM | PPM | PPM | PPM | PPM | PPM | % | PPM | PPM | PPM | PPM | PPM | PPM | PPM | PPM | % | % | PPM | PPM | % | PPM | % | PPM | % | % | % | PPM | % | PPM | PPM | PPM | PPM
| MDL | 0.01 | 0.005 | 1 | 1 | 3 | 1 | 0.3 | 1 | 1 | 2 | 0.01 | 2 | 8 | 2 | 1 | 0.5 | 3 | 3 | 1 | 0.01 | 0.001 | 1 | 1 | 0.01 | 1 | 0.001 | 20 | 0.01 | 0.01 | 0.01 | 2 | 0.05 | 1 | 5 | 5 | 5
Sample | Type
3848211 | Rock Chip | 3.21 | 0.02 | 2 | 24 | 7 | 80 | 0.5 | 24 | 4 | 125 | 3.23 | 486 | <8 | <2 | 6 | <0.5 | 4 | <3 | 31 | 0.04 | 0.03 | 1 | 28 | 0.06 | 142 | <0.001 | <20 | 0.3 | <0.01 | 0.14 | <2 | <0.05 | <1 | <5 | <5 | 5
3848212 | Rock Chip | 3.74 | 0.016 | 2 | 10 | 5 | 32 | <0.3 | 17 | 2 | 96 | 1.71 | 614 | <8 | <2 | 8 | <0.5 | <3 | <3 | 13 | 0.03 | 0.015 | 3 | 13 | 0.06 | 114 | <0.001 | <20 | 0.25 | <0.01 | 0.13 | 2 | <0.05 | <1 | <5 | <5 | <5
3848213 | Rock Chip | 3.67 | 0.01 | 2 | 24 | <3 | 27 | 0.3 | 11 | 2 | 85 | 1.68 | 457 | <8 | <2 | 8 | <0.5 | <3 | <3 | 13 | 0.02 | 0.019 | 2 | 15 | 0.06 | 89 | <0.001 | <20 | 0.22 | <0.01 | 0.1 | <2 | <0.05 | <1 | <5 | <5 | <5
3848214 | Rock Chip | 2.82 | 0.019 | 4 | 32 | 3 | 18 | 0.4 | 8 | 1 | 58 | 1.44 | 267 | <8 | <2 | 8 | <0.5 | <3 | <3 | 13 | 0.02 | 0.014 | 4 | 13 | 0.04 | 176 | 0.001 | <20 | 0.25 | <0.01 | 0.16 | <2 | <0.05 | <1 | <5 | <5 | <5
3848215 | Rock Chip | 3.24 | 0.023 | 5 | 17 | 5 | 9 | 0.6 | 4 | 1 | 58 | 1.2 | 239 | <8 | <2 | 7 | <0.5 | 3 | <3 | 10 | 0.02 | 0.008 | 4 | 13 | 0.04 | 166 | <0.001 | <20 | 0.23 | <0.01 | 0.15 | <2 | <0.05 | <1 | <5 | <5 | <5
3848216 | Rock Chip | 3.19 | 0.009 | 5 | 14 | 8 | 6 | 0.3 | 3 | <1 | 55 | 0.92 | 174 | <8 | <2 | 5 | <0.5 | 4 | <3 | 11 | 0.01 | 0.006 | 6 | 12 | 0.03 | 194 | 0.001 | <20 | 0.22 | <0.01 | 0.13 | 2 | <0.05 | <1 | <5 | <5 | <5
3848217 | Rock Chip | 3.1 | 0.018 | 2 | 4 | 3 | 4 | 0.4 | 2 | <1 | 43 | 0.58 | 63 | <8 | <2 | 5 | <0.5 | <3 | <3 | 7 | 0.01 | 0.003 | 7 | 9 | 0.03 | 186 | 0.001 | <20 | 0.23 | <0.01 | 0.15 | <2 | <0.05 | <1 | <5 | <5 | <5
3848218 | Rock Chip | 2.98 | 0.01 | 3 | 15 | <3 | 8 | <0.3 | 3 | <1 | 47 | 0.89 | 137 | <8 | <2 | 6 | <0.5 | <3 | <3 | 11 | 0.01 | 0.007 | 7 | 13 | 0.03 | 204 | 0.001 | <20 | 0.28 | <0.01 | 0.16 | <2 | <0.05 | <1 | <5 | <5 | <5
3848219 | Rock Chip | 3.12 | 0.015 | 2 | 36 | 7 | 19 | <0.3 | 4 | <1 | 38 | 1.46 | 235 | <8 | <2 | 5 | <0.5 | <3 | <3 | 17 | 0.02 | 0.012 | 5 | 14 | 0.03 | 161 | <0.001 | <20 | 0.24 | <0.01 | 0.14 | <2 | <0.05 | <1 | <5 | <5 | <5
3848220 | Rock Pulp | 0.13 | 0.435 | 13 | 765 | 22 | 121 | 0.7 | 15 | 14 | 659 | 3.34 | 12 | <8 | <2 | 118 | 0.6 | <3 | <3 | 85 | 2.43 | 0.083 | 5 | 26 | 1.29 | 184 | 0.061 | <20 | 1.5 | 0.1 | 0.12 | <2 | 0.59 | <1 | <5 | 6 | 6
3848221 | Rock Chip | 3.27 | 0.019 | 2 | 17 | <3 | 11 | <0.3 | 2 | <1 | 33 | 0.96 | 175 | <8 | <2 | 5 | <0.5 | <3 | <3 | 10 | 0.02 | 0.008 | 6 | 11 | 0.02 | 161 | <0.001 | <20 | 0.22 | <0.01 | 0.13 | <2 | <0.05 | <1 | <5 | <5 | <5
3848222 | Rock Chip | 2.72 | 0.026 | 2 | 6 | 3 | 5 | 0.6 | 2 | <1 | 44 | 0.73 | 119 | <8 | 2 | 6 | <0.5 | <3 | <3 | 9 | 0.01 | 0.004 | 7 | 10 | 0.03 | 247 | 0.001 | <20 | 0.25 | <0.01 | 0.17 | 2 | 0.05 | <1 | <5 | <5 | <5
3848223 | Rock Chip | 2.32 | 0.016 | 2 | 1 | 55 | 3 | 1 | 2 | <1 | 48 | 0.58 | 81 | <8 | 2 | 5 | <0.5 | <3 | <3 | 8 | 0.01 | 0.004 | 8 | 10 | 0.02 | 249 | 0.001 | <20 | 0.23 | <0.01 | 0.17 | <2 | 0.06 | <1 | <5 | <5 | <5
3848224 | Rock Chip | 2.77 | 0.035 | 3 | 2 | 64 | 3 | 0.8 | 2 | <1 | 64 | 0.88 | 128 | <8 | <2 | 4 | <0.5 | 4 | <3 | 12 | <0.01 | 0.005 | 6 | 14 | 0.02 | 380 | 0.003 | <20 | 0.2 | <0.01 | 0.16 | 2 | 0.08 | <1 | <5 | <5 | <5
3848225 | Rock Chip | 2.76 | 0.013 | 4 | 2 | 29 | 4 | 0.5 | 2 | <1 | 41 | 0.62 | 74 | <8 | <2 | 3 | <0.5 | <3 | <3 | 11 | <0.01 | 0.005 | 8 | 12 | 0.03 | 410 | 0.003 | <20 | 0.2 | <0.01 | 0.14 | <2 | <0.05 | <1 | <5 | <5 | <5
3848226 | Rock Chip | 3.44 | 0.019 | 5 | 2 | 69 | 4 | 0.7 | 2 | <1 | 59 | 0.84 | 97 | <8 | <2 | 8 | <0.5 | <3 | <3 | 11 | <0.01 | 0.009 | 7 | 15 | 0.02 | 280 | 0.002 | <20 | 0.19 | <0.01 | 0.13 | 3 | 0.09 | <1 | <5 | <5 | <5
3848227 | Rock Chip | 2.97 | 0.024 | 5 | 2 | 378 | 4 | 2.3 | 2 | <1 | 48 | 0.74 | 106 | <8 | <2 | 10 | <0.5 | 6 | <3 | 9 | 0.01 | 0.014 | 5 | 14 | 0.02 | 421 | 0.002 | <20 | 0.19 | <0.01 | 0.15 | 3 | 0.09 | <1 | <5 | <5 | <5
3848228 | Rock Chip | 3.18 | 0.027 | 6 | 4 | 328 | 18 | 1.2 | 5 | 1 | 47 | 1.03 | 206 | <8 | <2 | 5 | <0.5 | 11 | <3 | 10 | <0.01 | 0.016 | 4 | 16 | 0.02 | 477 | 0.002 | <20 | 0.14 | <0.01 | 0.08 | 4 | 0.05 | <1 | <5 | <5 | <5
3848229 | Rock Chip | 2.77 | 0.01 | 10 | 7 | 165 | 22 | 0.8 | 6 | 1 | 48 | 1.24 | 295 | <8 | <2 | 10 | <0.5 | 9 | <3 | 17 | 0.01 | 0.019 | 3 | 17 | 0.02 | 392 | 0.001 | <20 | 0.15 | <0.01 | 0.1 | 3 | 0.06 | <1 | <5 | <5 | <5
3848230 | Rock | 0.51 | <0.005 | <1 | 4 | 5 | 27 | <0.3 | 2 | 4 | 512 | 1.83 | 5 | <8 | <2 | 20 | <0.5 | <3 | <3 | 25 | 0.62 | 0.039 | 6 | 6 | 0.49 | 59 | 0.081 | <20 | 0.8 | 0.08 | 0.08 | <2 | <0.05 | <1 | <5 | <5 | <5
3848231 | Rock Chip | 3.12 | 0.016 | 8 | 3 | 111 | 6 | 0.7 | 3 | <1 | 51 | 0.92 | 206 | <8 | <2 | 8 | <0.5 | 6 | <3 | 19 | 0.01 | 0.012 | 3 | 18 | 0.02 | 384 | 0.002 | <20 | 0.13 | <0.01 | 0.1 | 3 | 0.06 | <1 | <5 | <5 | <5
3848232 | Rock Chip | 2.74 | 0.017 | 5 | 2 | 21 | 3 | 0.5 | 2 | <1 | 53 | 0.62 | 55 | <8 | <2 | 5 | <0.5 | <3 | <3 | 9 | <0.01 | 0.006 | 10 | 14 | 0.02 | 675 | 0.004 | <20 | 0.2 | <0.01 | 0.17 | <2 | 0.08 | <1 | <5 | <5 | <5
3848233 | Rock Chip | 2.82 | 0.024 | 10 | 3 | 59 | 4 | 0.8 | 2 | <1 | 50 | 0.73 | 397 | <8 | <2 | 8 | <0.5 | <3 | <3 | 11 | 0.01 | 0.026 | 6 | 16 | 0.02 | 608 | 0.003 | <20 | 0.17 | <0.01 | 0.15 | 3 | 0.11 | <1 | <5 | <5 | <5
3848234 | Rock Chip | 2.87 | 0.015 | 19 | 4 | 55 | 6 | 0.6 | 3 | <1 | 49 | 1.01 | 1146 | <8 | <2 | 7 | <0.5 | <3 | <3 | 34 | 0.02 | 0.036 | 4 | 19 | 0.02 | 433 | 0.002 | <20 | 0.17 | <0.01 | 0.13 | 4 | 0.1 | <1 | <5 | <5 | <5
3848235 | Rock Chip | 2.72 | 0.007 | 5 | 2 | 18 | 3 | <0.3 | 2 | <1 | 45 | 0.64 | 244 | <8 | <2 | 5 | <0.5 | <3 | <3 | 9 | 0.01 | 0.044 | 2 | 15 | 0.02 | 566 | 0.003 | <20 | 0.13 | <0.01 | 0.09 | 3 | 0.07 | <1 | <5 | <5 | <5
3848236 | Rock Chip | 2.8 | 0.019 | 8 | 3 | 16 | 5 | 0.4 | 2 | <1 | 49 | 0.73 | 358 | <8 | <2 | 5 | <0.5 | <3 | <3 | 27 | <0.01 | 0.036 | 3 | 19 | 0.02 | 457 | 0.003 | <20 | 0.13 | <0.01 | 0.1 | 3 | 0.07 | <1 | <5 | <5 | <5
3848237 | Rock Chip | 2.69 | 0.035 | 6 | 2 | 17 | 4 | 0.8 | 2 | <1 | 50 | 0.62 | 123 | <8 | <2 | 6 | <0.5 | <3 | <3 | 21 | <0.01 | 0.019 | 4 | 20 | 0.02 | 499 | 0.003 | <20 | 0.13 | <0.01 | 0.1 | 3 | 0.07 | <1 | <5 | <5 | <5
3848238 | Rock Chip | 2.99 | 0.032 | 13 | 4 | 34 | 8 | 1 | 2 | <1 | 62 | 0.87 | 285 | <8 | <2 | 12 | <0.5 | 4 | <3 | 38 | 0.01 | 0.038 | 5 | 23 | 0.02 | 464 | 0.003 | <20 | 0.17 | <0.01 | 0.13 | 4 | 0.08 | <1 | <5 | <5 | <5
3848239 | Rock Chip | 3.44 | 0.018 | 11 | 7 | 65 | 9 | 0.8 | 2 | <1 | 49 | 0.89 | 1021 | <8 | <2 | 11 | <0.5 | <3 | <3 | 32 | 0.01 | 0.077 | 5 | 19 | 0.02 | 505 | 0.003 | <20 | 0.16 | <0.01 | 0.11 | 3 | 0.07 | <1 | <5 | <5 | <5
3848240 | Rock Chip | 2.55 | 0.017 | 12 | 8 | 76 | 7 | 0.8 | 2 | <1 | 51 | 0.96 | 1299 | <8 | <2 | 14 | <0.5 | 3 | <3 | 41 | 0.02 | 0.088 | 4 | 21 | 0.02 | 516 | 0.003 | <20 | 0.17 | <0.01 | 0.12 | 3 | 0.07 | <1 | <5 | <5 | <5
3848241 | Rock Chip | 2.67 | 0.013 | 8 | 4 | 23 | 43 | 0.7 | 3 | <1 | 48 | 0.96 | 316 | <8 | <2 | 15 | <0.5 | <3 | <3 | 43 | 0.02 | 0.036 | 5 | 18 | 0.02 | 349 | 0.002 | <20 | 0.17 | <0.01 | 0.11 | 2 | <0.05 | <1 | <5 | <5 | <5
3848242 | Rock Chip | 2.55 | 0.012 | 6 | 4 | 17 | 17 | 0.7 | 4 | <1 | 56 | 1 | 321 | <8 | <2 | 11 | <0.5 | <3 | <3 | 17 | 0.02 | 0.025 | 4 | 19 | 0.02 | 334 | 0.001 | <20 | 0.17 | <0.01 | 0.11 | 3 | <0.05 | <1 | <5 | <5 | <5
3848243 | Rock Chip | 2.82 | 0.018 | 4 | 5 | 35 | 11 | 0.6 | 2 | <1 | 45 | 0.82 | 332 | <8 | <2 | 8 | <0.5 | <3 | <3 | 10 | 0.02 | 0.04 | 2 | 15 | 0.02 | 225 | 0.001 | <20 | 0.13 | <0.01 | 0.07 | 3 | <0.05 | <1 | <5 | <5 | <5
3848244 | Rock Chip | 2.53 | 0.01 | 5 | 26 | 120 | 167 | 1.2 | 38 | 4 | 77 | 2.46 | 743 | <8 | 3 | 54 | <0.5 | 5 | <3 | 35 | 0.06 | 0.091 | 9 | 24 | 0.04 | 318 | <0.001 | <20 | 0.39 | <0.01 | 0.18 | <2 | 0.16 | <1 | <5 | <5 | <5
3848245 | Rock Chip | 2.36 | 0.005 | 4 | 30 | 8 | 70 | 0.4 | 17 | 3 | 62 | 1.68 | 284 | <8 | 4 | 25 | <0.5 | <3 | <3 | 18 | 0.03 | 0.029 | 11 | 21 | 0.02 | 145 | <0.001 | <20 | 0.32 | <0.01 | 0.2 | <2 | 0.09 | <1 | <5 | <5 | <5
3848246 | Rock Chip | 2.51 | <0.005 | 4 | 46 | 4 | 106 | 0.4 | 23 | 5 | 81 | 2.14 | 306 | <8 | 4 | 19 | <0.5 | <3 | <3 | 35 | 0.04 | 0.033 | 12 | 27 | 0.03 | 130 | <0.001 | <20 | 0.38 | <0.01 | 0.21 | <2 | 0.09 | <1 | <5 | <5 | <5
3848247 | Rock Chip | 2.81 | <0.005 | 4 | 27 | 3 | 86 | 0.4 | 13 | 3 | 68 | 1.88 | 335 | <8 | 2 | 17 | <0.5 | <3 | <3 | 21 | 0.03 | 0.036 | 8 | 22 | 0.02 | 116 | <0.001 | <20 | 0.23 | <0.01 | 0.14 | <2 | 0.07 | <1 | <5 | <5 | <5
3848248 | Rock Chip | 2.92 | 0.008 | 4 | 15 | 5 | 66 | 0.5 | 14 | 3 | 84 | 1.76 | 157 | <8 | 3 | 10 | <0.5 | <3 | <3 | 15 | 0.03 | 0.02 | 11 | 18 | 0.02 | 102 | <0.001 | <20 | 0.27 | <0.01 | 0.17 | <2 | 0.08 | <1 | <5 | <5 | <5
3848249 | Rock Chip | 2.39 | 0.008 | 4 | 20 | 10 | 74 | 0.6 | 14 | 3 | 99 | 2.14 | 185 | <8 | 2 | 15 | <0.5 | <3 | <3 | 14 | 0.03 | 0.031 | 9 | 16 | 0.02 | 117 | <0.001 | <20 | 0.27 | <0.01 | 0.18 | <2 | 0.06 | <1 | <5 | <5 | <5
3848250 | Rock Pulp | 0.13 | 1.32 | 608 | 5587 | 2385 | 563 | 18.6 | 167 | 21 | 635 | 3.3 | 32 | <8 | 3 | 66 | 7.1 | 24 | <3 | 48 | 1.92 | 0.03 | 9 | 131 | 1.59 | 74 | 0.083 | <20 | 2.81 | 0.29 | 0.16 | <2 | 1.27 | <1 | <5 | 8 | <5
3848251 | Rock Chip | 3 | 0.01 | 6 | 36 | 20 | 665 | 1.4 | 14 | 2 | 72 | 1.74 | 203 | <8 | <2 | 37 | 2.6 | 5 | <3 | 25 | 0.04 | 0.04 | 4 | 20 | 0.02 | 141 | <0.001 | <20 | 0.26 | <0.01 | 0.14 | <2 | 0.13 | <1 | <5 | <5 | <5
3848252 | Rock Chip | 2.96 | 0.017 | 8 | 28 | 8 | 39 | 0.6 | 7 | <1 | 54 | 1.31 | 146 | <8 | <2 | 32 | <0.5 | <3 | <3 | 25 | 0.03 | 0.031 | 6 | 22 | 0.02 | 150 | <0.001 | <20 | 0.23 | <0.01 | 0.12 | <2 | 0.09 | <1 | <5 | <5 | <5
3848253 | Rock Chip | 2.72 | 0.013 | 5 | 25 | 7 | 50 | 0.8 | 8 | 1 | 56 | 1.34 | 148 | <8 | <2 | 13 | <0.5 | 3 | <3 | 26 | 0.02 | 0.026 | 6 | 23 | 0.02 | 172 | <0.001 | <20 | 0.21 | <0.01 | 0.1 | <2 | <0.05 | <1 | <5 | <5 | <5
3848254 | Rock Chip | 2.85 | 0.009 | 9 | 14 | 9 | 42 | 0.8 | 5 | <1 | 55 | 1.28 | 94 | <8 | <2 | 9 | <0.5 | <3 | <3 | 30 | 0.02 | 0.078 | 3 | 25 | 0.02 | 198 | 0.001 | <20 | 0.18 | <0.01 | 0.12 | 3 | 0.08 | <1 | <5 | <5 | <5
3848255 | Rock Chip | 2.65 | 0.011 | 3 | 5 | 6 | 3 | 1 | 1 | <1 | 55 | 0.87 | 28 | <8 | <2 | 5 | <0.5 | <3 | <3 | 11 | 0.01 | 0.023 | 2 | 16 | 0.01 | 152 | 0.001 | <20 | 0.1 | <0.01 | 0.11 | 2 | 0.1 | <1 | <5 | <5 | <5
3848256 | Rock Chip | 2.56 | 0.06 | 5 | 8 | 7 | 3 | 1.8 | 2 | <1 | 52 | 1.45 | 100 | <8 | <2 | 10 | <0.5 | 5 | <3 | 15 | 0.01 | 0.099 | 3 | 20 | 0.01 | 296 | 0.002 | <20 | 0.14 | <0.01 | 0.16 | 3 | 0.18 | <1 | <5 | <5 | <5
3848257 | Rock Chip | 3.02 | 0.029 | 10 | 4 | 9 | 4 | 0.9 | 2 | <1 | 54 | 0.75 | 24 | <8 | <2 | 7 | <0.5 | <3 | <3 | 26 | 0.01 | 0.017 | 3 | 22 | 0.02 | 218 | 0.002 | <20 | 0.13 | <0.01 | 0.11 | 3 | 0.09 | <1 | <5 | <5 | <5
3848258 | Rock Chip | 2.36 | 0.023 | 15 | 6 | 12 | 6 | 0.9 | 4 | <1 | 56 | 1.12 | 81 | <8 | <2 | 5 | <0.5 | <3 | <3 | 51 | 0.02 | 0.02 | 4 | 25 | 0.02 | 172 | 0.001 | <20 | 0.14 | <0.01 | 0.1 | 4 | 0.08 | <1 | <5 | <5 | <5
3848259 | Rock Chip | 3.05 | 0.006 | 4 | 3 | 4 | 5 | 0.4 | 2 | <1 | 40 | 0.64 | 49 | <8 | <2 | 5 | <0.5 | <3 | <3 | 9 | 0.01 | 0.015 | 3 | 15 | 0.01 | 117 | <0.001 | <20 | 0.1 | <0.01 | 0.07 | 3 | <0.05 | <1 | <5 | <5 | <5
3848260 | Rock | 0.51 | <0.005 | <1 | 1 | <3 | 27 | <0.3 | <1 | 4 | 472 | 1.75 | <2 | <8 | <2 | 19 | <0.5 | <3 | <3 | 23 | 0.76 | 0.04 | 6 | 4 | 0.45 | 52 | 0.079 | <20 | 0.78 | 0.07 | 0.07 | <2 | <0.05 | <1 | <5 | <5 | <5
3848261 | Rock Chip | 2.78 | 0.012 | 6 | 7 | 20 | 6 | 0.9 | 3 | <1 | 48 | 1.24 | 104 | <8 | <2 | 12 | <0.5 | <3 | <3 | 23 | 0.02 | 0.047 | 4 | 26 | 0.02 | 182 | <0.001 | <20 | 0.15 | <0.01 | 0.11 | 3 | 0.09 | <1 | <5 | <5 | <5
3848262 | Rock Chip | 2.84 | 0.009 | 6 | 6 | 14 | 27 | 0.7 | 3 | <1 | 57 | 1.31 | 43 | <8 | <2 | 11 | <0.5 | 3 | <3 | 18 | 0.02 | 0.056 | 5 | 22 | 0.02 | 172 | <0.001 | <20 | 0.21 | <0.01 | 0.14 | 2 | 0.09 | <1 | <5 | <5 | <5
3848263 | Rock Chip | 2.82 | 0.007 | 5 | 6 | 5 | 20 | 0.7 | 2 | <1 | 48 | 1.08 | 27 | <8 | 2 | 9 | <0.5 | <3 | <3 | 15 | 0.02 | 0.024 | 9 | 16 | 0.02 | 186 | <0.001 | <20 | 0.25 | <0.01 | 0.19 | <2 | 0.07 | <1 | <5 | <5 | <5
3848264 | Rock Chip | 3.05 | 0.007 | 8 | 8 | 41 | 4 | 0.8 | 2 | <1 | 41 | 1.19 | 27 | <8 | <2 | 6 | <0.5 | 4 | <3 | 22 | 0.02 | 0.026 | 5 | 24 | 0.02 | 256 | 0.001 | <20 | 0.2 | <0.01 | 0.12 | 2 | 0.06 | <1 | <5 | <5 | <5
3848265 | Rock Chip | 2.93 | 0.022 | 6 | 4 | 20 | 3 | 1 | 1 | <1 | 38 | 0.93 | 33 | <8 | <2 | 5 | <0.5 | 3 | <3 | 18 | 0.01 | 0.037 | 3 | 17 | 0.02 | 292 | 0.002 | <20 | 0.19 | <0.01 | 0.14 | <2 | 0.08 | <1 | <5 | <5 | <5
3848266 | Rock Chip | 2.64 | 0.018 | 3 | 2 | 10 | 3 | 0.4 | 2 | <1 | 48 | 0.6 | 20 | <8 | <2 | 4 | <0.5 | <3 | <3 | 6 | <0.01 | 0.013 | 3 | 19 | 0.02 | 159 | 0.001 | <20 | 0.13 | <0.01 | 0.09 | 3 | <0.05 | <1 | <5 | <5 | <5
3848267 | Rock Chip | 2.67 | 0.007 | 3 | 2 | 13 | 11 | 0.4 | 2 | <1 | 44 | 0.64 | 21 | <8 | <2 | 4 | <0.5 | <3 | <3 | 5 | <0.01 | 0.021 | 3 | 16 | 0.01 | 115 | <0.001 | <20 | 0.11 | <0.01 | 0.08 | 3 | <0.05 | <1 | <5 | <5 | <5
3848268 | Rock Chip | 3.03 | 0.006 | 19 | 4 | 108 | 9 | 0.9 | 2 | <1 | 42 | 0.9 | 26 | <8 | <2 | 13 | <0.5 | <3 | <3 | 12 | 0.02 | 0.044 | 6 | 22 | 0.01 | 117 | <0.001 | <20 | 0.15 | <0.01 | 0.09 | 3 | 0.07 | <1 | <5 | <5 | <5
3848269 | Rock Chip | 2.82 | 0.016 | 16 | 6 | 77 | 6 | 1.2 | 2 | <1 | 40 | 1.12 | 28 | <8 | <2 | 10 | <0.5 | 3 | <3 | 21 | 0.03 | 0.026 | 8 | 26 | 0.02 | 127 | <0.001 | <20 | 0.19 | <0.01 | 0.11 | 2 | 0.05 | <1 | <5 | <5 | <5
3848270 | Rock Chip | 2.2 | 0.015 | 17 | 7 | 66 | 5 | 1.2 | 2 | <1 | 42 | 1.18 | 27 | <8 | <2 | 11 | <0.5 | 3 | <3 | 21 | 0.03 | 0.027 | 10 | 27 | 0.02 | 124 | <0.001 | <20 | 0.22 | <0.01 | 0.12 | 2 | 0.06 | <1 | <5 | <5 | <5
3848271 | Rock Chip | 3.16 | 0.014 | 9 | 7 | 471 | 7 | 1.4 | 2 | <1 | 35 | 1.05 | 42 | <8 | 3 | 7 | <0.5 | 8 | <3 | 15 | 0.01 | 0.031 | 6 | 21 | 0.02 | 341 | 0.001 | <20 | 0.21 | <0.01 | 0.14 | <2 | <0.05 | <1 | <5 | <5 | <5
3848272 | Rock Chip | 2.46 | 0.009 | 5 | 17 | 36 | 14 | 0.7 | 6 | 2 | 46 | 1 | 13 | <8 | 2 | 12 | <0.5 | <3 | <3 | 15 | 0.01 | 0.023 | 5 | 19 | 0.02 | 276 | 0.001 | <20 | 0.34 | <0.01 | 0.2 | <2 | <0.05 | <1 | <5 | <5 | <5
3848273 | Rock Chip | 2.58 | 0.009 | 2 | 86 | 37 | 69 | 0.6 | 41 | 9 | 216 | 2.15 | 16 | <8 | <2 | 12 | <0.5 | <3 | <3 | 28 | 0.02 | 0.037 | 4 | 28 | 0.04 | 223 | 0.001 | <20 | 0.43 | <0.01 | 0.17 | <2 | 0.08 | <1 | <5 | <5 | <5
3848302 | Rock Chip | 1.4 | 0.009 | 2 | 60 | 10 | 314 | 0.6 | 96 | 37 | 1529 | 9.51 | 1603 | <8 | <2 | 7 | <0.5 | <3 | <3 | 65 | 0.09 | 0.082 | 8 | 31 | 0.1 | 183 | 0.001 | <20 | 0.55 | <0.01 | 0.17 | <2 | <0.05 | <1 | <5 | <5 | 15
3848303 | Rock Chip | 3.41 | 0.029 | <1 | 50 | 8 | 307 | <0.3 | 115 | 50 | 1826 | 6.9 | 514 | <8 | <2 | 8 | 0.6 | <3 | <3 | 143 | 0.17 | 0.067 | 8 | 54 | 0.8 | 141 | 0.007 | <20 | 1.56 | <0.01 | 0.16 | <2 | <0.05 | <1 | <5 | 6 | 32
3848304 | Rock Chip | 2.85 | 0.007 | <1 | 9 | 10 | 374 | <0.3 | 246 | 65 | 4403 | 10.16 | 1158 | <8 | <2 | 10 | <0.5 | <3 | <3 | 158 | 0.22 | 0.068 | 7 | 82 | 1.79 | 500 | 0.018 | <20 | 2.47 | <0.01 | 0.32 | <2 | <0.05 | <1 | <5 | 7 | 29
3848305 | Rock Chip | 1.49 | 0.007 | <1 | 8 | 4 | 112 | <0.3 | 56 | 39 | 1838 | 7.59 | 749 | <8 | <2 | 9 | <0.5 | <3 | <3 | 185 | 0.3 | 0.097 | 8 | 60 | 2.53 | 213 | 0.006 | <20 | 3.14 | <0.01 | 0.14 | <2 | <0.05 | <1 | <5 | 10 | 30
3848306 | Rock Chip | 2.23 | <0.005 | <1 | 20 | 4 | 107 | <0.3 | 56 | 40 | 1972 | 7.61 | 136 | <8 | <2 | 7 | <0.5 | <3 | <3 | 211 | 0.24 | 0.078 | 7 | 72 | 2.9 | 132 | 0.007 | <20 | 3.37 | <0.01 | 0.09 | <2 | <0.05 | <1 | <5 | 11 | 32
3848307 | Rock Chip | 2.12 | <0.005 | <1 | 18 | 4 | 97 | <0.3 | 66 | 43 | 2344 | 7.85 | 83 | <8 | <2 | 7 | <0.5 | <3 | <3 | 187 | 0.25 | 0.072 | 8 | 62 | 3.26 | 387 | 0.02 | <20 | 3.72 | <0.01 | 0.25 | <2 | <0.05 | <1 | <5 | 11 | 28
3848308 | Rock Chip | 2.75 | <0.005 | <1 | 10 | 4 | 81 | <0.3 | 49 | 34 | 1425 | 6.12 | 128 | <8 | <2 | 5 | <0.5 | <3 | <3 | 144 | 0.39 | 0.064 | 7 | 57 | 2.86 | 304 | 0.015 | <20 | 3.2 | <0.01 | 0.18 | <2 | <0.05 | <1 | <5 | 11 | 23
3848309 | Rock Chip | 2.66 | <0.005 | <1 | 12 | 4 | 87 | <0.3 | 27 | 33 | 1063 | 6.72 | 20 | <8 | <2 | 6 | <0.5 | <3 | <3 | 194 | 1.47 | 0.059 | 7 | 60 | 3.51 | 131 | 0.008 | <20 | 3.82 | <0.01 | 0.09 | <2 | <0.05 | <1 | <5 | 13 | 31
3848310 | Rock Chip | 1.64 | <0.005 | <1 | 11 | 4 | 86 | <0.3 | 26 | 33 | 1069 | 6.54 | 18 | <8 | <2 | 6 | 0.6 | <3 | <3 | 189 | 1.39 | 0.059 | 7 | 57 | 3.44 | 127 | 0.008 | <20 | 3.66 | <0.01 | 0.08 | <2 | <0.05 | <1 | <5 | 14 | 31
3848311 | Rock Chip | 2.11 | <0.005 | <1 | 19 | 3 | 96 | <0.3 | 55 | 39 | 2105 | 7.41 | 73 | <8 | <2 | 5 | <0.5 | <3 | <3 | 195 | 0.25 | 0.074 | 8 | 59 | 2.91 | 190 | 0.006 | <20 | 3.35 | <0.01 | 0.06 | <2 | <0.05 | <1 | <5 | 12 | 27
3848312 | Rock Chip | 2.14 | 0.011 | <1 | 21 | 3 | 88 | <0.3 | 65 | 41 | 3110 | 8.47 | 59 | <8 | <2 | 6 | <0.5 | <3 | <3 | 205 | 0.23 | 0.072 | 8 | 66 | 2.22 | 252 | 0.004 | <20 | 2.55 | <0.01 | 0.06 | <2 | <0.05 | <1 | <5 | 9 | 33
3848313 | Rock Chip | 2.41 | 0.011 | <1 | 38 | 3 | 105 | 0.3 | 120 | 50 | 3429 | 8.48 | 137 | <8 | <2 | 5 | <0.5 | <3 | <3 | 187 | 0.22 | 0.085 | 8 | 65 | 1.19 | 471 | 0.002 | <20 | 1.75 | <0.01 | 0.08 | <2 | <0.05 | <1 | <5 | 6 | 42
3848314 | Rock Chip | 2.31 | 0.012 | <1 | 59 | 5 | 109 | 0.4 | 319 | 58 | 3139 | 8.68 | 283 | <8 | <2 | 6 | <0.5 | <3 | <3 | 192 | 0.23 | 0.1 | 7 | 77 | 1.11 | 366 | 0.002 | <20 | 1.86 | <0.01 | 0.09 | <2 | <0.05 | <1 | <5 | 7 | 38
3848315 | Rock Chip | 2.25 | 0.009 | <1 | 58 | 5 | 103 | 0.3 | 106 | 45 | 2024 | 7.21 | 273 | <8 | <2 | 5 | <0.5 | <3 | <3 | 180 | 0.16 | 0.099 | 7 | 69 | 0.65 | 266 | 0.001 | <20 | 1.44 | <0.01 | 0.09 | <2 | <0.05 | <1 | <5 | 5 | 37
3848316 | Rock Chip | 2.32 | 0.009 | <1 | 51 | 4 | 120 | 0.3 | 113 | 49 | 2509 | 7.85 | 166 | <8 | <2 | 4 | <0.5 | <3 | <3 | 180 | 0.07 | 0.09 | 5 | 58 | 0.3 | 260 | 0.002 | <20 | 1.16 | <0.01 | 0.08 | <2 | <0.05 | <1 | <5 | <5 | 37
3848317 | Rock Chip | 2.17 | 0.007 | <1 | 48 | 5 | 94 | 0.4 | 143 | 54 | 2765 | 8.23 | 52 | <8 | <2 | 4 | <0.5 | <3 | <3 | 170 | 0.13 | 0.097 | 6 | 95 | 0.82 | 349 | 0.001 | <20 | 1.58 | <0.01 | 0.11 | <2 | <0.05 | <1 | <5 | <5 | 34
3848318 | Rock Chip | 2.19 | <0.005 | <1 | 63 | 6 | 128 | <0.3 | 139 | 58 | 1867 | 7.97 | 100 | <8 | <2 | 3 | 0.7 | <3 | <3 | 166 | 0.1 | 0.09 | 4 | 134 | 0.36 | 218 | <0.001 | <20 | 1.19 | <0.01 | 0.1 | <2 | <0.05 | <1 | <5 | <5 | 36
3848319 | Rock Chip | 2.41 | <0.005 | <1 | 51 | 5 | 155 | <0.3 | 143 | 76 | 2358 | 9.12 | 131 | <8 | <2 | 3 | 0.6 | 4 | <3 | 157 | 0.06 | 0.097 | 3 | 116 | 0.16 | 190 | <0.001 | <20 | 0.84 | <0.01 | 0.08 | <2 | <0.05 | <1 | <5 | <5 | 36
3848320 | Rock Pulp | 0.15 | 1.251 | 574 | 6046 | 2382 | 569 | 18.7 | 170 | 21 | 665 | 3.4 | 32 | <8 | 3 | 66 | 7.3 | 27 | <3 | 49 | 1.9 | 0.031 | 9 | 131 | 1.58 | 75 | 0.087 | <20 | 2.77 | 0.28 | 0.16 | <2 | 1.33 | <1 | <5 | 8 | <5
3848321 | Rock Chip | 3.93 | 0.012 | 2 | 36 | <3 | 35 | <0.3 | 48 | 9 | 431 | 2.86 | 136 | <8 | <2 | 6 | <0.5 | <3 | <3 | 23 | 0.03 | 0.035 | 2 | 22 | 0.04 | 129 | 0.001 | <20 | 0.3 | <0.01 | 0.11 | <2 | <0.05 | <1 | <5 | <5 | <5
3848322 | Rock Chip | 3 | 0.082 | 1 | 59 | <3 | 85 | <0.3 | 79 | 9 | 246 | 4.55 | 252 | <8 | 2 | 6 | <0.5 | <3 | <3 | 26 | 0.04 | 0.052 | 9 | 31 | 0.04 | 155 | <0.001 | <20 | 0.4 | <0.01 | 0.16 | <2 | <0.05 | <1 | <5 | <5 | <5
3848323 | Rock Chip | 3.09 | 0.01 | 2 | 56 | <3 | 102 | <0.3 | 76 | 9 | 180 | 3.53 | 174 | <8 | 4 | 6 | <0.5 | <3 | <3 | 28 | 0.05 | 0.054 | 12 | 28 | 0.05 | 238 | 0.001 | <20 | 0.44 | <0.01 | 0.2 | <2 | <0.05 | <1 | <5 | <5 | <5
3848324 | Rock Chip | 3.83 | 0.011 | 2 | 15 | 5 | 23 | 0.4 | 11 | 1 | 57 | 1.18 | 41 | <8 | 4 | 4 | <0.5 | <3 | <3 | 13 | <0.01 | 0.013 | 14 | 14 | 0.03 | 305 | 0.002 | <20 | 0.33 | 0.01 | 0.2 | <2 | <0.05 | <1 | <5 | <5 | <5
3848325 | Rock Chip | 3.66 | 0.008 | 3 | 18 | 11 | 57 | 0.4 | 23 | 2 | 60 | 1.92 | 56 | <8 | 3 | 5 | <0.5 | <3 | <3 | 19 | 0.01 | 0.028 | 13 | 16 | 0.02 | 275 | 0.001 | <20 | 0.3 | <0.01 | 0.17 | <2 | <0.05 | <1 | <5 | <5 | <5
3848326 | Rock Chip | 3.51 | <0.005 | 3 | 4 | 3 | 31 | 0.4 | 8 | <1 | 43 | 1.22 | 34 | <8 | 4 | 6 | <0.5 | <3 | <3 | 13 | <0.01 | 0.016 | 12 | 13 | 0.03 | 291 | 0.001 | <20 | 0.35 | <0.01 | 0.21 | <2 | <0.05 | <1 | <5 | <5 | <5
3848352 | Rock Chip | 0.96 | 0.006 | 4 | 75 | 14 | 123 | 0.8 | 54 | 39 | 1012 | 3.62 | 16 | <8 | 5 | 7 | 0.6 | <3 | <3 | 24 | 0.05 | 0.056 | 17 | 38 | 0.09 | 160 | 0.005 | <20 | 0.59 | <0.01 | 0.24 | <2 | <0.05 | <1 | <5 | <5 | <5
3848353 | Rock Chip | 3.83 | 0.006 | 5 | 43 | 7 | 104 | 0.3 | 26 | 7 | 248 | 3.49 | 16 | <8 | 5 | 3 | <0.5 | <3 | <3 | 18 | 0.02 | 0.042 | 11 | 40 | 0.04 | 112 | 0.002 | <20 | 0.4 | <0.01 | 0.22 | <2 | <0.05 | <1 | <5 | <5 | <5
3848354 | Rock Chip | 1.53 | 0.005 | 4 | 18 | <3 | 42 | 0.4 | 11 | 2 | 74 | 2.24 | 4 | <8 | 5 | 3 | <0.5 | <3 | <3 | 12 | <0.01 | 0.013 | 10 | 17 | 0.02 | 104 | 0.001 | <20 | 0.37 | <0.01 | 0.22 | <2 | <0.05 | <1 | <5 | <5 | <5
3848355 | Rock Chip | 2.36 | 0.007 | 4 | 15 | 3 | 31 | 0.4 | 13 | 1 | 53 | 1.69 | 4 | <8 | 4 | 4 | <0.5 | <3 | <3 | 9 | 0.01 | 0.017 | 13 | 14 | 0.02 | 137 | 0.001 | <20 | 0.41 | <0.01 | 0.24 | <2 | <0.05 | <1 | <5 | <5 | <5
3848356 | Rock Chip | 2.29 | 0.01 | 2 | 4 | 11 | 7 | 0.8 | 3 | <1 | 42 | 0.86 | 4 | <8 | 2 | 4 | <0.5 | <3 | <3 | 10 | <0.01 | 0.009 | 12 | 11 | 0.02 | 138 | 0.001 | <20 | 0.3 | <0.01 | 0.21 | <2 | <0.05 | <1 | <5 | <5 | <5
3848357 | Rock Chip | 2.2 | 0.011 | 3 | 2 | 8 | 6 | 1 | 4 | <1 | 52 | 0.86 | 10 | <8 | <2 | 2 | <0.5 | <3 | <3 | 8 | <0.01 | 0.005 | 7 | 14 | 0.02 | 106 | 0.001 | <20 | 0.19 | <0.01 | 0.13 | 2 | <0.05 | <1 | <5 | <5 | <5
3848358 | Rock Chip | 1.95 | 0.013 | 4 | 5 | 12 | 12 | 0.9 | 7 | <1 | 51 | 2 | 34 | <8 | <2 | 3 | <0.5 | 4 | <3 | 15 | <0.01 | 0.032 | 5 | 20 | 0.02 | 115 | 0.001 | <20 | 0.19 | <0.01 | 0.11 | 2 | <0.05 | <1 | <5 | <5 | <5
3848359 | Rock Chip | 1.68 | 0.01 | 9 | 6 | 14 | 6 | 0.3 | 5 | <1 | 42 | 1.76 | 10 | <8 | 3 | 3 | <0.5 | <3 | <3 | 22 | <0.01 | 0.028 | 12 | 14 | 0.03 | 187 | 0.002 | <20 | 0.32 | <0.01 | 0.23 | <2 | <0.05 | <1 | <5 | <5 | <5
3848360 | Rock Chip | 2.09 | 0.009 | 7 | 5 | 12 | 5 | 0.3 | 5 | <1 | 48 | 1.52 | 8 | <8 | 3 | 3 | <0.5 | <3 | <3 | 21 | <0.01 | 0.023 | 14 | 15 | 0.03 | 202 | 0.002 | <20 | 0.36 | <0.01 | 0.26 | <2 | <0.05 | <1 | <5 | <5 | <5
3848361 | Rock Chip | 1.46 | 0.009 | 4 | 3 | 11 | 4 | <0.3 | 4 | <1 | 33 | 1.4 | 6 | <8 | 3 | 3 | <0.5 | <3 | <3 | 15 | <0.01 | 0.024 | 13 | 14 | 0.03 | 179 | 0.002 | <20 | 0.33 | <0.01 | 0.24 | <2 | <0.05 | <1 | <5 | <5 | <5
3848362 | Rock Chip | 1.71 | 0.024 | 4 | 9 | 19 | 14 | <0.3 | 10 | <1 | 50 | 2.48 | 17 | <8 | 3 | 6 | <0.5 | 3 | <3 | 21 | 0.01 | 0.05 | 7 | 32 | 0.02 | 113 | 0.001 | <20 | 0.26 | <0.01 | 0.15 | <2 | <0.05 | <1 | <5 | <5 | <5
3848363 | Rock Chip | 1.96 | 0.011 | 12 | 6 | 11 | 7 | <0.3 | 5 | <1 | 61 | 1.23 | 7 | <8 | 2 | 5 | <0.5 | <3 | <3 | 33 | <0.01 | 0.021 | 9 | 20 | 0.02 | 98 | 0.002 | <20 | 0.18 | <0.01 | 0.12 | 3 | <0.05 | <1 | <5 | <5 | <5
3848364 | Rock Chip | 1.57 | 0.009 | 9 | 6 | 12 | 7 | 0.5 | 4 | <1 | 57 | 1.27 | 12 | <8 | <2 | 4 | <0.5 | <3 | <3 | 13 | <0.01 | 0.017 | 7 | 20 | 0.01 | 124 | 0.002 | <20 | 0.17 | <0.01 | 0.12 | 2 | <0.05 | <1 | <5 | <5 | <5
3848365 | Rock Chip | 1.97 | 0.006 | 6 | 6 | 26 | 8 | 0.5 | 5 | <1 | 47 | 1.7 | 24 | <8 | 3 | 6 | <0.5 | <3 | <3 | 12 | <0.01 | 0.034 | 9 | 22 | 0.02 | 228 | 0.002 | <20 | 0.22 | <0.01 | 0.15 | <2 | <0.05 | <1 | <5 | <5 | <5
3848366 | Rock Chip | 2.07 | 0.007 | 5 | 4 | 11 | 4 | 0.6 | 3 | <1 | 47 | 1.02 | 12 | <8 | <2 | 3 | <0.5 | <3 | <3 | 10 | <0.01 | 0.015 | 7 | 16 | 0.02 | 145 | 0.001 | <20 | 0.17 | <0.01 | 0.12 | 2 | <0.05 | <1 | <5 | <5 | <5
3848367 | Rock Chip | 1.71 | 0.013 | 6 | 11 | 34 | 18 | 1 | 9 | <1 | 67 | 2.92 | 33 | <8 | 7 | 13 | <0.5 | <3 | <3 | 25 | <0.01 | 0.094 | 9 | 34 | 0.03 | 223 | 0.001 | <20 | 0.25 | <0.01 | 0.12 | 2 | <0.05 | <1 | <5 | <5 | <5
3848368 | Rock Chip | 2.02 | 0.01 | 4 | 8 | 16 | 10 | 1 | 5 | <1 | 54 | 1.81 | 23 | <8 | 4 | 9 | <0.5 | <3 | <3 | 13 | <0.01 | 0.044 | 10 | 23 | 0.04 | 173 | 0.002 | <20 | 0.25 | <0.01 | 0.16 | <2 | <0.05 | <1 | <5 | <5 | <5
3848369 | Rock Chip | 2.17 | 0.011 | 6 | 8 | 21 | 11 | 1 | 4 | <1 | 52 | 1.9 | 15 | <8 | 4 | 6 | <0.5 | <3 | <3 | 13 | <0.01 | 0.043 | 9 | 24 | 0.02 | 157 | 0.001 | <20 | 0.19 | <0.01 | 0.14 | <2 | <0.05 | <1 | <5 | <5 | <5
3848370 | Rock Pulp | 0.16 | 1.247 | 575 | 5476 | 2423 | 575 | 19.4 | 169 | 21 | 646 | 3.33 | 31 | <8 | 3 | 67 | 7.1 | 27 | <3 | 50 | 1.87 | 0.031 | 9 | 125 | 1.56 | 78 | 0.087 | <20 | 2.81 | 0.29 | 0.15 | 3 | 1.22 | <1 | <5 | <5 | <5
3848371 | Rock Chip | 2.14 | 0.033 | 3 | 13 | 19 | 10 | 0.8 | 5 | <1 | 45 | 2.6 | 18 | <8 | 3 | 12 | <0.5 | <3 | <3 | 18 | <0.01 | 0.082 | 6 | 34 | 0.01 | 118 | <0.001 | <20 | 0.15 | <0.01 | 0.09 | <2 | <0.05 | <1 | <5 | <5 | <5
3848372 | Rock Chip | 1.9 | 0.052 | 3 | 11 | 13 | 6 | 1.8 | 4 | <1 | 58 | 2.59 | 25 | <8 | 7 | 13 | <0.5 | <3 | <3 | 12 | 0.01 | 0.097 | 6 | 26 | 0.02 | 142 | 0.001 | <20 | 0.19 | <0.01 | 0.12 | <2 | <0.05 | <1 | <5 | <5 | <5
3848373 | Rock Chip | 2.45 | 0.02 | 3 | 10 | 17 | 5 | 1.2 | 3 | <1 | 43 | 2.38 | 31 | <8 | 6 | 18 | <0.5 | <3 | <3 | 13 | 0.01 | 0.119 | 9 | 22 | 0.02 | 169 | 0.001 | <20 | 0.19 | <0.01 | 0.12 | <2 | <0.05 | <1 | <5 | <5 | <5
3848374 | Rock Chip | 2.03 | 0.02 | 2 | 6 | 7 | 3 | 0.9 | 2 | <1 | 37 | 1.03 | 10 | <8 | <2 | 7 | <0.5 | <3 | <3 | 8 | <0.01 | 0.022 | 6 | 14 | 0.02 | 129 | 0.001 | <20 | 0.13 | <0.01 | 0.11 | 2 | <0.05 | <1 | <5 | <5 | <5
3848375 | Rock Chip | 1.93 | 0.017 | 2 | 22 | 10 | 34 | 0.6 | 12 | <1 | 61 | 2.42 | 10 | <8 | 4 | 10 | <0.5 | <3 | <3 | 27 | 0.01 | 0.068 | 8 | 25 | 0.03 | 146 | 0.002 | <20 | 0.21 | <0.01 | 0.12 | <2 | 0.05 | <1 | <5 | <5 | <5
3848376 | Rock Chip | 1.92 | 0.008 | 4 | 37 | 11 | 92 | 0.5 | 16 | 2 | 67 | 3.22 | 8 | <8 | 8 | 8 | <0.5 | <3 | <3 | 42 | 0.01 | 0.109 | 14 | 26 | 0.04 | 156 | 0.002 | <20 | 0.38 | <0.01 | 0.17 | <2 | <0.05 | <1 | <5 | <5 | <5
3848377 | Rock Chip | 1.77 | <0.005 | 3 | 49 | 9 | 327 | 0.5 | 71 | 12 | 179 | 6.15 | 5 | <8 | 5 | 6 | <0.5 | <3 | <3 | 20 | 0.01 | 0.049 | 16 | 13 | 0.03 | 141 | 0.001 | <20 | 0.31 | <0.01 | 0.18 | <2 | <0.05 | <1 | <5 | <5 | <5
3848378 | Rock Chip | 2.01 | 0.005 | 5 | 25 | 11 | 205 | 0.4 | 52 | 7 | 119 | 3.49 | 10 | <8 | 3 | 3 | <0.5 | <3 | <3 | 16 | 0.01 | 0.036 | 8 | 7 | 0.02 | 116 | <0.001 | <20 | 0.23 | <0.01 | 0.16 | <2 | <0.05 | <1 | <5 | <5 | <5
3848379 | Rock Chip | 2.05 | 0.013 | 4 | 79 | 7 | 319 | 1 | 95 | 20 | 2721 | 5.1 | 42 | <8 | 9 | 8 | 1.6 | <3 | <3 | 14 | 0.02 | 0.045 | 22 | 13 | 0.03 | 194 | <0.001 | <20 | 0.44 | <0.01 | 0.18 | <2 | <0.05 | <1 | <5 | <5 | <5
3848380 | Rock | 0.52 | <0.005 | <1 | 2 | <3 | 29 | <0.3 | 1 | 3 | 485 | 1.87 | <2 | <8 | <2 | 19 | <0.5 | <3 | <3 | 25 | 0.55 | 0.042 | 6 | 5 | 0.5 | 46 | 0.085 | <20 | 0.78 | 0.07 | 0.07 | <2 | <0.05 | <1 | <5 | <5 | <5
3848381 | Rock Chip | 2.27 | 0.012 | 5 | 59 | 5 | 212 | 0.7 | 57 | 8 | 304 | 4.04 | 12 | <8 | 6 | 5 | <0.5 | <3 | <3 | 17 | 0.01 | 0.042 | 11 | 9 | 0.03 | 136 | 0.001 | <20 | 0.36 | <0.01 | 0.18 | <2 | <0.05 | <1 | <5 | <5 | <5
3848382 | Rock Chip | 1.98 | 0.01 | 4 | 42 | 8 | 159 | 0.4 | 44 | 8 | 527 | 3.78 | 7 | <8 | 8 | 3 | <0.5 | <3 | <3 | 14 | 0.01 | 0.043 | 10 | 7 | 0.02 | 115 | 0.001 | <20 | 0.31 | <0.01 | 0.16 | <2 | <0.05 | <1 | <5 | <5 | <5
3848383 | Rock Chip | 2.34 | 0.009 | 4 | 10 | 8 | 226 | 0.5 | 47 | 7 | 185 | 3.39 | 11 | <8 | 3 | 3 | <0.5 | <3 | <3 | 14 | <0.01 | 0.018 | 6 | 9 | 0.02 | 117 | 0.001 | <20 | 0.27 | <0.01 | 0.17 | <2 | <0.05 | <1 | <5 | <5 | <5
3848384 | Rock Chip | 2.3 | 0.027 | 4 | 11 | 7 | 80 | 0.9 | 13 | 2 | 106 | 2.91 | 8 | <8 | 3 | 3 | <0.5 | <3 | <3 | 16 | 0.01 | 0.02 | 2 | 12 | 0.02 | 106 | 0.001 | <20 | 0.25 | <0.01 | 0.17 | <2 | <0.05 | <1 | <5 | <5 | <5
3848385 | Rock Chip | 2.12 | 0.031 | 4 | 4 | 5 | 7 | 0.6 | 2 | <1 | 36 | 0.96 | 13 | <8 | <2 | 4 | <0.5 | <3 | <3 | 9 | 0.02 | 0.012 | 2 | 11 | 0.02 | 94 | 0.001 | <20 | 0.23 | <0.01 | 0.17 | <2 | <0.05 | <1 | <5 | <5 | <5
3848386 | Rock Chip | 2.05 | 0.044 | 3 | 5 | 4 | 6 | 1 | 2 | <1 | 35 | 1.03 | 18 | <8 | 3 | 4 | <0.5 | <3 | <3 | 10 | 0.01 | 0.015 | 3 | 13 | 0.02 | 104 | 0.001 | <20 | 0.22 | <0.01 | 0.15 | <2 | <0.05 | <1 | <5 | <5 | <5
3848387 | Rock Chip | 2.88 | 0.072 | 3 | 7 | 5 | 7 | 1.4 | 2 | <1 | 34 | 1.31 | 20 | <8 | 3 | 5 | <0.5 | 5 | <3 | 13 | 0.01 | 0.016 | 3 | 14 | 0.02 | 109 | 0.001 | <20 | 0.23 | <0.01 | 0.15 | <2 | <0.05 | <1 | <5 | <5 | <5
3848388 | Rock Chip | 2.41 | 0.031 | 2 | 2 | 5 | 1 | 1.7 | <1 | <1 | 23 | 0.62 | 3 | <8 | <2 | 4 | <0.5 | <3 | <3 | 8 | 0.01 | 0.004 | 2 | 9 | 0.02 | 120 | 0.001 | <20 | 0.22 | <0.01 | 0.16 | <2 | <0.05 | <1 | <5 | <5 | <5
3848389 | Rock Chip | 2.16 | 0.017 | 3 | 2 | 28 | 2 | 1.4 | 1 | <1 | 31 | 0.72 | 8 | <8 | <2 | 4 | <0.5 | <3 | <3 | 8 | <0.01 | 0.007 | 5 | 12 | 0.02 | 111 | 0.001 | <20 | 0.19 | <0.01 | 0.15 | <2 | <0.05 | <1 | <5 | <5 | <5
3848390 | Rock Chip | 1.96 | 0.064 | 3 | 2 | 18 | 2 | 1.1 | <1 | <1 | 27 | 0.64 | 8 | <8 | <2 | 4 | <0.5 | <3 | <3 | 7 | <0.01 | 0.006 | 6 | 11 | 0.01 | 104 | 0.001 | <20 | 0.17 | <0.01 | 0.14 | <2 | <0.05 | <1 | <5 | <5 | <5
3848391 | Rock Chip | 2.04 | 0.011 | 3 | 3 | 4 | 4 | 0.3 | 2 | <1 | 36 | 0.73 | 12 | <8 | <2 | 6 | <0.5 | <3 | <3 | 6 | <0.01 | 0.023 | 5 | 14 | 0.01 | 70 | <0.001 | <20 | 0.11 | <0.01 | 0.09 | 3 | <0.05 | <1 | <5 | <5 | <5
3848392 | Rock Chip | 2.86 | 0.024 | 3 | 2 | 5 | 8 | 0.3 | 2 | <1 | 34 | 0.87 | 9 | <8 | <2 | 9 | <0.5 | <3 | <3 | 8 | <0.01 | 0.025 | 4 | 13 | 0.01 | 73 | <0.001 | <20 | 0.11 | <0.01 | 0.09 | 3 | 0.06 | <1 | <5 | <5 | <5
3848393 | Rock Chip | 2.59 | 0.013 | 3 | 2 | 7 | 4 | 0.4 | 1 | <1 | 33 | 0.69 | 6 | <8 | 3 | 6 | <0.5 | <3 | <3 | 5 | <0.01 | 0.027 | 8 | 13 | 0.01 | 111 | 0.001 | <20 | 0.18 | <0.01 | 0.14 | 3 | <0.05 | <1 | <5 | <5 | <5
3848394 | Rock Chip | 1.75 | 0.012 | 4 | 5 | 10 | 75 | 0.4 | 8 | 2 | 65 | 1.7 | 6 | <8 | 3 | 4 | <0.5 | <3 | <3 | 9 | <0.01 | 0.022 | 7 | 11 | 0.02 | 120 | <0.001 | <20 | 0.21 | <0.01 | 0.14 | <2 | <0.05 | <1 | <5 | <5 | <5
3848395 | Rock Chip | 2.43 | 0.034 | 3 | 2 | 9 | 8 | 1.1 | 2 | <1 | 30 | 0.67 | 5 | <8 | 2 | 5 | <0.5 | <3 | <3 | 7 | <0.01 | 0.014 | 6 | 10 | 0.02 | 153 | 0.001 | <20 | 0.21 | <0.01 | 0.15 | <2 | <0.05 | <1 | <5 | <5 | <5
Pulp Duplicates
3848323 | Rock Chip | 3.09 | 0.01 | 2 | 56 | <3 | 102 | <0.3 | 76 | 9 | 180 | 3.53 | 174 | <8 | 4 | 6 | <0.5 | <3 | <3 | 28 | 0.05 | 0.054 | 12 | 28 | 0.05 | 238 | 0.001 | <20 | 0.44 | <0.01 | 0.2 | <2 | <0.05 | <1 | <5 | <5 | <5
3848323 | REP |  | 0.011
3848369 | Rock Chip | 2.17 | 0.011 | 6 | 8 | 21 | 11 | 1 | 4 | <1 | 52 | 1.9 | 15 | <8 | 4 | 6 | <0.5 | <3 | <3 | 13 | <0.01 | 0.043 | 9 | 24 | 0.02 | 157 | 0.001 | <20 | 0.19 | <0.01 | 0.14 | <2 | <0.05 | <1 | <5 | <5 | <5
3848369 | REP |  | 0.009
3848222 | Rock Chip | 2.72 | 0.026 | 2 | 6 | 3 | 5 | 0.6 | 2 | <1 | 44 | 0.73 | 119 | <8 | 2 | 6 | <0.5 | <3 | <3 | 9 | 0.01 | 0.004 | 7 | 10 | 0.03 | 247 | 0.001 | <20 | 0.25 | <0.01 | 0.17 | 2 | 0.05 | <1 | <5 | <5 | <5
3848222 | REP |  | 0.025
3848243 | Rock Chip | 2.82 | 0.018 | 4 | 5 | 35 | 11 | 0.6 | 2 | <1 | 45 | 0.82 | 332 | <8 | <2 | 8 | <0.5 | <3 | <3 | 10 | 0.02 | 0.04 | 2 | 15 | 0.02 | 225 | 0.001 | <20 | 0.13 | <0.01 | 0.07 | 3 | <0.05 | <1 | <5 | <5 | <5
3848243 | REP |  | 0.02
3848224 | Rock Chip | 2.77 | 0.035 | 3 | 2 | 64 | 3 | 0.8 | 2 | <1 | 64 | 0.88 | 128 | <8 | <2 | 4 | <0.5 | 4 | <3 | 12 | <0.01 | 0.005 | 6 | 14 | 0.02 | 380 | 0.003 | <20 | 0.2 | <0.01 | 0.16 | 2 | 0.08 | <1 | <5 | <5 | <5
3848224 | REP |  |  | 3 | 2 | 64 | 3 | 0.8 | 2 | <1 | 62 | 0.87 | 127 | <8 | <2 | 4 | <0.5 | 4 | <3 | 12 | <0.01 | 0.005 | 6 | 14 | 0.02 | 374 | 0.002 | <20 | 0.2 | <0.01 | 0.16 | 2 | 0.08 | <1 | <5 | <5 | <5
3848378 | Rock Chip | 2.01 | 0.005 | 5 | 25 | 11 | 205 | 0.4 | 52 | 7 | 119 | 3.49 | 10 | <8 | 3 | 3 | <0.5 | <3 | <3 | 16 | 0.01 | 0.036 | 8 | 7 | 0.02 | 116 | <0.001 | <20 | 0.23 | <0.01 | 0.16 | <2 | <0.05 | <1 | <5 | <5 | <5
3848378 | REP |  |  | 5 | 24 | 9 | 217 | 0.4 | 49 | 6 | 123 | 3.6 | 9 | <8 | 3 | 3 | <0.5 | <3 | <3 | 15 | 0.01 | 0.034 | 8 | 11 | 0.02 | 126 | <0.001 | <20 | 0.25 | <0.01 | 0.17 | <2 | <0.05 | <1 | <5 | <5 | <5
3848258 | Rock Chip | 2.36 | 0.023 | 15 | 6 | 12 | 6 | 0.9 | 4 | <1 | 56 | 1.12 | 81 | <8 | <2 | 5 | <0.5 | <3 | <3 | 51 | 0.02 | 0.02 | 4 | 25 | 0.02 | 172 | 0.001 | <20 | 0.14 | <0.01 | 0.1 | 4 | 0.08 | <1 | <5 | <5 | <5
3848258 | REP |  |  | 15 | 6 | 11 | 6 | 0.9 | 4 | <1 | 59 | 1.12 | 80 | <8 | <2 | 5 | <0.5 | <3 | <3 | 50 | 0.02 | 0.019 | 4 | 26 | 0.02 | 168 | 0.001 | <20 | 0.13 | <0.01 | 0.1 | 4 | 0.08 | <1 | <5 | <5 | <5
3848321 | Rock Chip | 3.93 | 0.012 | 2 | 36 | <3 | 35 | <0.3 | 48 | 9 | 431 | 2.86 | 136 | <8 | <2 | 6 | <0.5 | <3 | <3 | 23 | 0.03 | 0.035 | 2 | 22 | 0.04 | 129 | 0.001 | <20 | 0.3 | <0.01 | 0.11 | <2 | <0.05 | <1 | <5 | <5 | <5
3848321 | REP |  |  | 2 | 38 | <3 | 35 | <0.3 | 49 | 9 | 437 | 2.89 | 139 | <8 | <2 | 6 | <0.5 | <3 | <3 | 23 | 0.03 | 0.036 | 2 | 21 | 0.04 | 129 | 0.001 | <20 | 0.3 | <0.01 | 0.1 | <2 | <0.05 | <1 | <5 | <5 | <5
Preparation Duplicates
3848218 | Rock Chip | 2.98 | 0.01 | 3 | 15 | <3 | 8 | <0.3 | 3 | <1 | 47 | 0.89 | 137 | <8 | <2 | 6 | <0.5 | <3 | <3 | 11 | 0.01 | 0.007 | 7 | 13 | 0.03 | 204 | 0.001 | <20 | 0.28 | <0.01 | 0.16 | <2 | <0.05 | <1 | <5 | <5 | <5
3848218 | DUP |  | 0.012 | 3 | 15 | <3 | 8 | <0.3 | 3 | <1 | 51 | 0.94 | 138 | <8 | <2 | 6 | <0.5 | 3 | <3 | 12 | 0.01 | 0.007 | 7 | 13 | 0.03 | 214 | 0.001 | <20 | 0.29 | <0.01 | 0.17 | <2 | <0.05 | <1 | <5 | <5 | <5
3848252 | Rock Chip | 2.96 | 0.017 | 8 | 28 | 8 | 39 | 0.6 | 7 | <1 | 54 | 1.31 | 146 | <8 | <2 | 32 | <0.5 | <3 | <3 | 25 | 0.03 | 0.031 | 6 | 22 | 0.02 | 150 | <0.001 | <20 | 0.23 | <0.01 | 0.12 | <2 | 0.09 | <1 | <5 | <5 | <5
3848252 | DUP |  | 0.011 | 8 | 28 | 9 | 39 | 0.6 | 7 | <1 | 51 | 1.3 | 148 | <8 | <2 | 33 | <0.5 | <3 | <3 | 25 | 0.03 | 0.032 | 6 | 21 | 0.02 | 148 | <0.001 | <20 | 0.23 | <0.01 | 0.12 | <2 | 0.09 | <1 | <5 | <5 | <5
3848313 | Rock Chip | 2.41 | 0.011 | <1 | 38 | 3 | 105 | 0.3 | 120 | 50 | 3429 | 8.48 | 137 | <8 | <2 | 5 | <0.5 | <3 | <3 | 187 | 0.22 | 0.085 | 8 | 65 | 1.19 | 471 | 0.002 | <20 | 1.75 | <0.01 | 0.08 | <2 | <0.05 | <1 | <5 | 6 | 42
3848313 | DUP |  | 0.01 | <1 | 38 | 4 | 105 | 0.3 | 120 | 50 | 3397 | 8.5 | 136 | <8 | <2 | 5 | <0.5 | <3 | <3 | 187 | 0.21 | 0.084 | 8 | 65 | 1.18 | 476 | 0.002 | <20 | 1.72 | <0.01 | 0.08 | <2 | <0.05 | <1 | <5 | 6 | 41
3848371 | Rock Chip | 2.14 | 0.033 | 3 | 13 | 19 | 10 | 0.8 | 5 | <1 | 45 | 2.6 | 18 | <8 | 3 | 12 | <0.5 | <3 | <3 | 18 | <0.01 | 0.082 | 6 | 34 | 0.01 | 118 | <0.001 | <20 | 0.15 | <0.01 | 0.09 | <2 | <0.05 | <1 | <5 | <5 | <5
3848371 | DUP |  | 0.028 | 3 | 13 | 19 | 9 | 0.8 | 5 | <1 | 44 | 2.57 | 18 | <8 | 3 | 11 | <0.5 | <3 | <3 | 17 | <0.01 | 0.08 | 6 | 33 | 0.01 | 115 | <0.001 | <20 | 0.15 | <0.01 | 0.09 | <2 | <0.05 | <1 | <5 | <5 | <5
Reference Materials
STD OXN155 | STD |  | 7.648
STD OREAS263 | STD |  | 0.213
STD OREAS232 | STD |  | 0.887
STD OXN155 | STD |  | 7.643
STD OREAS263 | STD |  | 0.205
STD OREAS232 | STD |  | 0.898
STD OXN155 | STD |  | 7.543
STD OREAS263 | STD |  | 0.207
STD OREAS232 | STD |  | 0.859
STD DS11 | STD |  |  | 14 | 143 | 132 | 329 | 1.9 | 77 | 13 | 989 | 2.95 | 42 | <8 | 16 | 62 | 2.2 | 8 | 10 | 47 | 1.01 | 0.067 | 16 | 54 | 0.8 | 396 | 0.085 | <20 | 1.07 | 0.07 | 0.37 | 2 | 0.27 | <1 | 5 | 6 | <5
STD OREAS262 | STD |  |  | <1 | 116 | 55 | 148 | 0.5 | 62 | 27 | 533 | 3.21 | 35 | <8 | 7 | 35 | 0.6 | <3 | <3 | 21 | 2.84 | 0.038 | 16 | 39 | 1.17 | 238 | 0.003 | <20 | 1.16 | 0.07 | 0.29 | <2 | 0.27 | <1 | <5 | 5 | <5
STD BVGEO01 | STD |  |  | 10 | 4398 | 181 | 1685 | 3.2 | 157 | 23 | 695 | 3.61 | 116 | <8 | 13 | 53 | 6 | <3 | 23 | 70 | 1.27 | 0.072 | 23 | 146 | 1.27 | 329 | 0.225 | <20 | 2.23 | 0.18 | 0.86 | 4 | 0.65 | <1 | <5 | 8 | 5
STD OREAS262 | STD |  |  | <1 | 118 | 55 | 150 | 0.5 | 63 | 27 | 524 | 3.2 | 36 | <8 | 8 | 35 | 0.7 | <3 | <3 | 21 | 2.82 | 0.038 | 14 | 38 | 1.16 | 252 | 0.003 | <20 | 1.17 | 0.07 | 0.28 | <2 | 0.26 | <1 | <5 | <5 | <5
STD BVGEO01 | STD |  |  | 10 | 4252 | 185 | 1663 | 2.8 | 162 | 24 | 686 | 3.57 | 118 | <8 | 13 | 53 | 6.3 | 4 | 23 | 72 | 1.24 | 0.072 | 25 | 158 | 1.28 | 325 | 0.228 | <20 | 2.18 | 0.18 | 0.87 | <2 | 0.68 | <1 | <5 | 12 | 6
STD OREAS262 | STD |  |  | <1 | 118 | 55 | 149 | 0.6 | 63 | 27 | 540 | 3.21 | 37 | <8 | 8 | 35 | 0.8 | <3 | <3 | 21 | 2.84 | 0.039 | 16 | 41 | 1.18 | 246 | 0.003 | <20 | 1.2 | 0.07 | 0.3 | <2 | 0.27 | <1 | <5 | 6 | <5
STD DS11 | STD |  |  | 14 | 149 | 136 | 348 | 2.1 | 80 | 14 | 1018 | 3.07 | 44 | <8 | 7 | 66 | 2.4 | 7 | 12 | 49 | 1.05 | 0.07 | 18 | 57 | 0.83 | 422 | 0.089 | <20 | 1.13 | 0.07 | 0.39 | 2 | 0.28 | <1 | 7 | 7 | <5
STD OREAS262 | STD |  |  | <1 | 122 | 58 | 155 | 0.5 | 66 | 28 | 563 | 3.31 | 38 | <8 | 9 | 36 | 0.8 | <3 | <3 | 22 | 2.93 | 0.041 | 16 | 43 | 1.23 | 253 | 0.003 | <20 | 1.29 | 0.07 | 0.31 | <2 | 0.28 | <1 | <5 | 6 | <5
BLK | BLK |  | 0.006
BLK | BLK |  | <0.005
BLK | BLK |  | <0.005
BLK | BLK |  | <0.005
BLK | BLK |  | <0.005
BLK | BLK |  | <0.005
BLK | BLK |  |  | <1 | <1 | <3 | <1 | <0.3 | <1 | <1 | <2 | <0.01 | <2 | <8 | <2 | <1 | <0.5 | <3 | <3 | <1 | <0.01 | <0.001 | <1 | <1 | <0.01 | <1 | <0.001 | <20 | <0.01 | <0.01 | <0.01 | <2 | <0.05 | <1 | <5 | <5 | <5
BLK | BLK |  |  | <1 | <1 | <3 | <1 | <0.3 | <1 | <1 | <2 | <0.01 | <2 | <8 | <2 | <1 | <0.5 | <3 | <3 | <1 | <0.01 | <0.001 | <1 | <1 | <0.01 | <1 | <0.001 | <20 | <0.01 | <0.01 | <0.01 | <2 | <0.05 | <1 | <5 | <5 | <5
BLK | BLK |  |  | <1 | <1 | <3 | <1 | <0.3 | <1 | <1 | <2 | <0.01 | <2 | <8 | <2 | <1 | <0.5 | <3 | <3 | <1 | <0.01 | <0.001 | <1 | <1 | <0.01 | <1 | <0.001 | <20 | <0.01 | <0.01 | <0.01 | <2 | <0.05 | <1 | <5 | <5 | <5
BLK | BLK |  |  | <1 | <1 | <3 | <1 | <0.3 | <1 | <1 | <2 | <0.01 | <2 | <8 | <2 | <1 | <0.5 | <3 | <3 | <1 | <0.01 | <0.001 | <1 | <1 | <0.01 | <1 | <0.001 | <20 | <0.01 | <0.01 | <0.01 | <2 | <0.05 | <1 | <5 | <5 | <5
Prep Wash
ROCK-WHI | Prep Blank |  | <0.005 | <1 | 2 | <3 | 34 | <0.3 | <1 | 3 | 462 | 1.75 | <2 | <8 | <2 | 20 | <0.5 | <3 | <3 | 24 | 0.53 | 0.04 | 6 | 4 | 0.43 | 51 | 0.082 | <20 | 0.74 | 0.07 | 0.08 | <2 | <0.05 | <1 | <5 | <5 | <5
ROCK-WHI | Prep Blank |  | <0.005 | <1 | 2 | <3 | 34 | <0.3 | 1 | 4 | 487 | 1.78 | <2 | <8 | <2 | 21 | <0.5 | <3 | <3 | 25 | 0.58 | 0.04 | 6 | 5 | 0.48 | 54 | 0.085 | <20 | 0.84 | 0.09 | 0.08 | <2 | <0.05 | <1 | <5 | <5 | <5