## WHI21000344_1
Bureau Veritas Commodities Canada Ltd. |  |  |  |  | Final Report | 1
Client: | Kreft | Bernie
File Created: | 2022-01-16
Job Number: | WHI21000344
Number of Samples: | 135
Project: | Sixty Mile
Shipment ID: | NA
P.O. Number:
Received: | 2021-08-09
| Method | WGHT | FA430 | AQ300 | AQ300 | AQ300 | AQ300 | AQ300 | AQ300 | AQ300 | AQ300 | AQ300 | AQ300 | AQ300 | AQ300 | AQ300 | AQ300 | AQ300 | AQ300 | AQ300 | AQ300 | AQ300 | AQ300 | AQ300 | AQ300 | AQ300 | AQ300 | AQ300 | AQ300 | AQ300 | AQ300 | AQ300 | AQ300 | AQ300 | AQ300 | AQ300 | AQ300
| Analyte | Wgt | Au | Mo | Cu | Pb | Zn | Ag | Ni | Co | Mn | Fe | As | U | Th | Sr | Cd | Sb | Bi | V | Ca | P | La | Cr | Mg | Ba | Ti | B | Al | Na | K | W | S | Hg | Tl | Ga | Sc
| Unit | KG | PPM | PPM | PPM | PPM | PPM | PPM | PPM | PPM | PPM | % | PPM | PPM | PPM | PPM | PPM | PPM | PPM | PPM | % | % | PPM | PPM | % | PPM | % | PPM | % | % | % | PPM | % | PPM | PPM | PPM | PPM
| MDL | 0.01 | 0.005 | 1 | 1 | 3 | 1 | 0.3 | 1 | 1 | 2 | 0.01 | 2 | 8 | 2 | 1 | 0.5 | 3 | 3 | 1 | 0.01 | 0.001 | 1 | 1 | 0.01 | 1 | 0.001 | 20 | 0.01 | 0.01 | 0.01 | 2 | 0.05 | 1 | 5 | 5 | 5
Sample | Type
3848001 | Rock Chip | L.N.R. | L.N.R. | L.N.R. | L.N.R. | L.N.R. | L.N.R. | L.N.R. | L.N.R. | L.N.R. | L.N.R. | L.N.R. | L.N.R. | L.N.R. | L.N.R. | L.N.R. | L.N.R. | L.N.R. | L.N.R. | L.N.R. | L.N.R. | L.N.R. | L.N.R. | L.N.R. | L.N.R. | L.N.R. | L.N.R. | L.N.R. | L.N.R. | L.N.R. | L.N.R. | L.N.R. | L.N.R. | L.N.R. | L.N.R. | L.N.R. | L.N.R.
3848002 | Rock Chip | 3.27 | 0.013 | 2 | 45 | 10 | 80 | 0.4 | 53 | 13 | 1560 | 3.07 | 29 | <8 | 5 | 21 | <0.5 | <3 | <3 | 42 | 0.36 | 0.04 | 12 | 47 | 0.93 | 299 | 0.011 | <20 | 1.73 | <0.01 | 0.23 | <2 | 0.06 | <1 | <5 | 8 | 6
3848003 | Rock Chip | 4.08 | 0.014 | 2 | 44 | 5 | 53 | <0.3 | 67 | 14 | 2043 | 3.64 | 19 | <8 | 4 | 23 | <0.5 | <3 | <3 | 48 | 0.58 | 0.047 | 11 | 56 | 1.34 | 313 | 0.011 | <20 | 1.86 | <0.01 | 0.24 | <2 | 0.06 | <1 | <5 | 8 | 7
3848004 | Rock Chip | 5.25 | 0.013 | 1 | 47 | 5 | 60 | <0.3 | 44 | 10 | 1068 | 3.03 | 10 | <8 | 5 | 10 | <0.5 | <3 | <3 | 44 | 0.27 | 0.041 | 9 | 48 | 1.26 | 388 | 0.023 | <20 | 1.76 | <0.01 | 0.29 | <2 | <0.05 | <1 | <5 | 8 | 5
3848005 | Rock Chip | 1.46 | 0.006 | 2 | 70 | 8 | 107 | <0.3 | 42 | 11 | 1473 | 2.91 | 6 | <8 | 5 | 7 | <0.5 | <3 | <3 | 36 | 0.15 | 0.045 | 9 | 32 | 0.92 | 493 | 0.017 | <20 | 1.57 | <0.01 | 0.24 | 2 | <0.05 | <1 | <5 | 7 | <5
3848006 | Rock Chip | 3.01 | 0.005 | 1 | 31 | 5 | 68 | <0.3 | 30 | 8 | 3547 | 3.3 | 2 | <8 | 5 | 12 | <0.5 | <3 | <3 | 37 | 0.13 | 0.035 | 7 | 26 | 0.86 | 524 | 0.013 | <20 | 1.47 | <0.01 | 0.23 | <2 | <0.05 | <1 | <5 | 7 | 5
3848007 | Rock Chip | 2.01 | <0.005 | <1 | 41 | 9 | 82 | <0.3 | 35 | 10 | 1145 | 3.12 | 5 | <8 | 4 | 8 | <0.5 | <3 | <3 | 47 | 0.16 | 0.047 | 6 | 36 | 0.86 | 452 | 0.022 | <20 | 1.58 | <0.01 | 0.27 | <2 | <0.05 | <1 | <5 | 8 | 7
3848008 | Rock Chip | 2.29 | 0.005 | 1 | 66 | 18 | 82 | 0.3 | 54 | 16 | 1375 | 3.85 | 6 | <8 | 5 | 8 | <0.5 | <3 | <3 | 72 | 0.18 | 0.053 | 7 | 54 | 1.13 | 555 | 0.027 | <20 | 2.12 | <0.01 | 0.34 | <2 | <0.05 | <1 | <5 | 10 | 10
3848009 | Rock Chip | 2.35 | <0.005 | 2 | 63 | 31 | 104 | <0.3 | 71 | 18 | 643 | 3.9 | 8 | <8 | 4 | 7 | <0.5 | <3 | <3 | 77 | 0.16 | 0.053 | 11 | 80 | 1.45 | 493 | 0.028 | <20 | 2.35 | <0.01 | 0.38 | <2 | <0.05 | <1 | <5 | 12 | 10
3848010 | Rock Chip | 1.44 | 0.009 | 2 | 57 | 27 | 93 | <0.3 | 96 | 19 | 678 | 4.05 | 11 | <8 | 5 | 7 | <0.5 | <3 | <3 | 81 | 0.17 | 0.056 | 11 | 101 | 1.62 | 478 | 0.031 | <20 | 2.46 | <0.01 | 0.39 | <2 | <0.05 | <1 | <5 | 12 | 10
3848011 | Rock Chip | 2.49 | <0.005 | 2 | 66 | 21 | 83 | <0.3 | 36 | 16 | 831 | 3.69 | 8 | <8 | 4 | 6 | <0.5 | <3 | <3 | 74 | 0.14 | 0.047 | 11 | 41 | 1.4 | 612 | 0.029 | <20 | 2.22 | <0.01 | 0.34 | <2 | <0.05 | <1 | <5 | 11 | 9
3848012 | Rock Chip | 2.92 | <0.005 | 2 | 74 | 24 | 143 | 0.4 | 45 | 21 | 1114 | 4.62 | 18 | <8 | 4 | 7 | 0.9 | <3 | <3 | 113 | 0.17 | 0.055 | 9 | 55 | 1.95 | 416 | 0.02 | <20 | 2.88 | <0.01 | 0.28 | <2 | <0.05 | <1 | <5 | 13 | 14
3848013 | Rock Chip | 2.37 | 0.009 | <1 | 42 | 30 | 131 | 0.4 | 47 | 19 | 2146 | 3.43 | 16 | <8 | 3 | 6 | 0.6 | <3 | <3 | 75 | 0.14 | 0.051 | 11 | 42 | 1.44 | 553 | 0.012 | <20 | 2.18 | <0.01 | 0.19 | <2 | <0.05 | <1 | <5 | 10 | 10
3848014 | Rock Chip | 2.68 | 0.009 | 1 | 92 | 16 | 138 | 0.4 | 70 | 23 | 2002 | 4.42 | 7 | <8 | 4 | 8 | 0.7 | <3 | <3 | 115 | 0.18 | 0.053 | 6 | 91 | 1.93 | 928 | 0.05 | <20 | 2.79 | <0.01 | 0.4 | <2 | <0.05 | <1 | <5 | 13 | 14
3848015 | Rock Chip | 2.89 | 0.008 | 2 | 70 | 10 | 106 | <0.3 | 28 | 10 | 488 | 2.39 | 8 | <8 | 5 | 5 | <0.5 | <3 | <3 | 38 | 0.1 | 0.038 | 5 | 21 | 0.81 | 323 | 0.008 | <20 | 1.52 | <0.01 | 0.23 | <2 | <0.05 | <1 | <5 | 7 | <5
3848016 | Rock Chip | 3.13 | 0.005 | 1 | 51 | 13 | 126 | <0.3 | 28 | 8 | 786 | 2.81 | 12 | <8 | 5 | 6 | 0.5 | <3 | <3 | 43 | 0.11 | 0.042 | 14 | 28 | 0.93 | 338 | 0.006 | <20 | 1.79 | <0.01 | 0.22 | <2 | <0.05 | <1 | <5 | 8 | 5
3848017 | Rock Chip | 2.96 | 0.008 | 2 | 63 | 16 | 94 | 0.4 | 30 | 9 | 1637 | 2.55 | 37 | <8 | 6 | 9 | <0.5 | <3 | <3 | 27 | 0.08 | 0.035 | 8 | 19 | 0.55 | 369 | 0.002 | <20 | 1.36 | <0.01 | 0.2 | <2 | <0.05 | <1 | <5 | 5 | <5
3848018 | Rock Chip | 2.84 | 0.008 | 3 | 65 | 26 | 108 | 0.5 | 32 | 8 | 1505 | 2.56 | 36 | <8 | 5 | 7 | <0.5 | <3 | <3 | 24 | 0.06 | 0.03 | 8 | 18 | 0.54 | 326 | 0.002 | <20 | 1.25 | <0.01 | 0.2 | <2 | <0.05 | <1 | <5 | 6 | <5
3848019 | Rock Chip | 2.4 | 0.017 | 3 | 45 | 15 | 178 | <0.3 | 43 | 9 | 1097 | 2.69 | 20 | <8 | 4 | 5 | <0.5 | <3 | <3 | 40 | 0.06 | 0.035 | 7 | 31 | 0.6 | 197 | 0.002 | <20 | 1.37 | <0.01 | 0.22 | <2 | <0.05 | <1 | <5 | 6 | 6
3848020 | Rock Pulp | 0.15 | 1.256 | 596 | 5453 | 2533 | 569 | 18.7 | 172 | 21 | 687 | 3.38 | 33 | <8 | 4 | 67 | 7.6 | 21 | <3 | 49 | 1.98 | 0.03 | 10 | 134 | 1.58 | 81 | 0.085 | <20 | 2.94 | 0.29 | 0.16 | <2 | 1.26 | <1 | <5 | 11 | <5
3848021 | Rock Chip | 2.67 | 0.013 | 3 | 58 | 43 | 188 | 0.6 | 38 | 9 | 1814 | 3.05 | 20 | <8 | 5 | 7 | 1.3 | <3 | <3 | 38 | 0.06 | 0.036 | 10 | 29 | 0.79 | 254 | 0.002 | <20 | 1.55 | <0.01 | 0.19 | <2 | <0.05 | <1 | <5 | 7 | 5
3848022 | Rock Chip | 2.91 | 0.008 | 2 | 54 | 29 | 117 | 0.4 | 37 | 14 | 840 | 3.38 | 18 | <8 | 4 | 5 | 0.8 | <3 | <3 | 57 | 0.11 | 0.049 | 13 | 33 | 1.24 | 220 | 0.003 | <20 | 2.11 | <0.01 | 0.2 | <2 | <0.05 | <1 | <5 | 10 | 8
3848023 | Rock Chip | 2.56 | 0.009 | 2 | 55 | 24 | 143 | <0.3 | 87 | 19 | 1192 | 3.79 | 22 | <8 | 4 | 6 | 1 | <3 | <3 | 64 | 0.18 | 0.065 | 13 | 95 | 1.77 | 566 | 0.015 | <20 | 2.45 | <0.01 | 0.34 | <2 | <0.05 | <1 | <5 | 11 | 10
3848024 | Rock Chip | 2.56 | <0.005 | 1 | 85 | 8 | 82 | <0.3 | 75 | 22 | 908 | 4.31 | 15 | <8 | 3 | 8 | <0.5 | <3 | <3 | 106 | 0.22 | 0.06 | 13 | 101 | 2.34 | 443 | 0.033 | <20 | 2.98 | <0.01 | 0.26 | <2 | <0.05 | <1 | <5 | 14 | 12
3848025 | Rock Chip | 2.94 | 0.006 | 2 | 53 | 6 | 63 | <0.3 | 70 | 14 | 2545 | 3.17 | 27 | <8 | 5 | 5 | <0.5 | <3 | <3 | 48 | 0.12 | 0.041 | 16 | 65 | 1.51 | 286 | 0.004 | <20 | 1.95 | <0.01 | 0.22 | <2 | <0.05 | <1 | <5 | 9 | 7
3848026 | Rock Chip | 3.56 | 0.008 | 2 | 38 | 5 | 66 | <0.3 | 42 | 11 | 1290 | 2.39 | 40 | <8 | 5 | 6 | <0.5 | <3 | <3 | 31 | 0.09 | 0.034 | 14 | 32 | 0.98 | 252 | 0.001 | <20 | 1.48 | <0.01 | 0.23 | <2 | <0.05 | <1 | <5 | 7 | <5
3848027 | Rock Chip | 2.94 | 0.009 | 2 | 51 | 5 | 44 | <0.3 | 35 | 9 | 389 | 2.81 | 61 | <8 | 4 | 9 | <0.5 | 3 | <3 | 47 | 0.08 | 0.039 | 13 | 52 | 1.13 | 191 | 0.001 | <20 | 1.83 | <0.01 | 0.18 | <2 | <0.05 | <1 | <5 | 9 | 6
3848028 | Rock Chip | 3.01 | 0.361 | 3 | 68 | 4 | 81 | 0.4 | 42 | 13 | 900 | 2.88 | 75 | <8 | 5 | 16 | <0.5 | <3 | <3 | 31 | 0.07 | 0.054 | 16 | 26 | 0.73 | 286 | 0.001 | <20 | 1.31 | <0.01 | 0.17 | <2 | <0.05 | <1 | <5 | 6 | <5
3848029 | Rock Chip | 3.54 | 0.016 | 3 | 41 | 5 | 36 | 0.3 | 14 | 2 | 182 | 2.73 | 32 | <8 | 6 | 17 | <0.5 | <3 | <3 | 33 | 0.04 | 0.055 | 15 | 23 | 0.52 | 156 | 0.001 | <20 | 1.24 | <0.01 | 0.18 | <2 | <0.05 | <1 | <5 | 5 | <5
3848030 | Rock | 0.5 | 0.006 | <1 | 1 | <3 | 24 | <0.3 | 1 | 3 | 444 | 1.8 | <2 | <8 | <2 | 18 | <0.5 | <3 | <3 | 23 | 0.52 | 0.04 | 6 | 4 | 0.45 | 55 | 0.074 | <20 | 0.8 | 0.09 | 0.09 | <2 | <0.05 | <1 | <5 | <5 | <5
3848031 | Rock Chip | 3.84 | 0.007 | 4 | 44 | 6 | 49 | 0.3 | 22 | 6 | 278 | 2.94 | 17 | <8 | 6 | 10 | <0.5 | <3 | <3 | 37 | 0.08 | 0.063 | 15 | 24 | 0.84 | 155 | 0.001 | <20 | 1.57 | <0.01 | 0.18 | <2 | <0.05 | <1 | <5 | 6 | <5
3848032 | Rock Chip | 2.62 | 0.008 | 7 | 58 | 6 | 53 | 0.5 | 26 | 3 | 114 | 2.25 | 40 | <8 | 2 | 33 | <0.5 | 3 | <3 | 93 | 0.08 | 0.084 | 10 | 33 | 0.39 | 166 | 0.002 | <20 | 0.75 | <0.01 | 0.1 | 3 | <0.05 | <1 | <5 | <5 | <5
3848033 | Rock Chip | 3.47 | 0.015 | 5 | 60 | 6 | 32 | 0.9 | 12 | <1 | 115 | 2.39 | 30 | <8 | 4 | 26 | <0.5 | <3 | <3 | 86 | 0.07 | 0.081 | 14 | 31 | 0.47 | 255 | 0.002 | <20 | 0.97 | <0.01 | 0.16 | <2 | <0.05 | <1 | <5 | <5 | <5
3848034 | Rock Chip | 3.08 | 0.012 | 4 | 73 | <3 | 80 | 0.7 | 27 | 3 | 121 | 2.5 | 47 | <8 | 6 | 18 | <0.5 | <3 | <3 | 35 | 0.03 | 0.042 | 17 | 26 | 0.45 | 346 | 0.002 | <20 | 1.07 | <0.01 | 0.19 | <2 | <0.05 | <1 | <5 | 5 | <5
3848035 | Rock Chip | 3.01 | 0.017 | 3 | 59 | 4 | 109 | 0.4 | 33 | 3 | 169 | 1.82 | 53 | <8 | 4 | 19 | <0.5 | <3 | <3 | 34 | 0.08 | 0.062 | 13 | 22 | 0.5 | 363 | 0.002 | <20 | 0.97 | <0.01 | 0.15 | <2 | <0.05 | <1 | <5 | 6 | <5
3848036 | Rock Chip | 3.51 | 0.012 | 5 | 72 | 4 | 103 | 0.4 | 44 | 8 | 492 | 2.74 | 80 | <8 | 6 | 20 | 0.6 | <3 | <3 | 45 | 0.03 | 0.058 | 18 | 25 | 0.62 | 199 | 0.001 | <20 | 1.28 | <0.01 | 0.17 | <2 | <0.05 | <1 | <5 | 7 | <5
3848037 | Rock Chip | 3.19 | 0.01 | 3 | 60 | 5 | 108 | 0.5 | 47 | 11 | 251 | 3.44 | 45 | <8 | 5 | 12 | 0.6 | 3 | <3 | 88 | 0.1 | 0.081 | 17 | 71 | 1.56 | 98 | 0.003 | <20 | 2.35 | <0.01 | 0.17 | <2 | <0.05 | <1 | <5 | 10 | 9
3848038 | Rock Chip | 3.16 | 0.015 | 6 | 44 | 7 | 120 | 0.9 | 63 | 15 | 411 | 3.33 | 54 | <8 | 5 | 11 | <0.5 | <3 | <3 | 114 | 0.09 | 0.086 | 17 | 129 | 1.55 | 195 | 0.006 | <20 | 2.22 | <0.01 | 0.18 | <2 | <0.05 | <1 | <5 | 11 | 8
3848039 | Rock Chip | 3.62 | 0.036 | 15 | 53 | 5 | 22 | 0.8 | 10 | 1 | 101 | 1.72 | 114 | <8 | <2 | 22 | <0.5 | <3 | <3 | 48 | 0.05 | 0.074 | 8 | 24 | 0.09 | 222 | 0.002 | <20 | 0.45 | <0.01 | 0.12 | 3 | <0.05 | <1 | <5 | <5 | <5
3848040 | Rock Chip | 1.74 | 0.04 | 15 | 46 | 6 | 21 | 0.8 | 7 | 1 | 87 | 1.77 | 117 | <8 | 3 | 11 | <0.5 | <3 | <3 | 20 | 0.02 | 0.027 | 8 | 17 | 0.07 | 122 | 0.001 | <20 | 0.35 | <0.01 | 0.11 | 3 | <0.05 | <1 | <5 | <5 | <5
3848041 | Rock Chip | 3.39 | 0.032 | 11 | 58 | 3 | 16 | 0.7 | 9 | <1 | 94 | 1.92 | 98 | <8 | <2 | 26 | <0.5 | <3 | <3 | 35 | <0.01 | 0.047 | 7 | 27 | 0.1 | 173 | 0.002 | <20 | 0.41 | <0.01 | 0.08 | 4 | 0.13 | <1 | <5 | <5 | <5
3848042 | Rock Chip | 2.99 | 0.038 | 5 | 49 | <3 | 21 | 0.6 | 6 | 1 | 176 | 2.76 | 464 | <8 | 5 | 23 | <0.5 | 4 | <3 | 25 | <0.01 | 0.043 | 12 | 19 | 0.22 | 102 | <0.001 | <20 | 0.86 | <0.01 | 0.21 | <2 | 0.14 | <1 | <5 | 5 | <5
3848043 | Rock Chip | 3.86 | 0.008 | 3 | 50 | 5 | 77 | <0.3 | 47 | 20 | 1726 | 3.17 | 43 | <8 | 5 | 88 | <0.5 | <3 | <3 | 45 | 0.17 | 0.108 | 15 | 23 | 0.61 | 109 | 0.002 | <20 | 1.39 | <0.01 | 0.22 | <2 | 0.13 | <1 | <5 | 6 | <5
3848044 | Rock Chip | 4.08 | 0.009 | 2 | 77 | 7 | 69 | 0.3 | 43 | 24 | 3367 | 3.54 | 13 | <8 | 10 | 34 | <0.5 | <3 | <3 | 25 | 0.11 | 0.031 | 20 | 22 | 0.92 | 190 | 0.001 | <20 | 1.81 | <0.01 | 0.31 | <2 | 0.05 | <1 | <5 | 7 | <5
3848045 | Rock Chip | 3.39 | 0.012 | 5 | 51 | 8 | 88 | <0.3 | 39 | 18 | 1873 | 3.51 | 18 | <8 | 6 | 84 | <0.5 | <3 | <3 | 46 | 0.3 | 0.054 | 14 | 23 | 0.86 | 322 | 0.001 | <20 | 1.68 | <0.01 | 0.29 | <2 | <0.05 | <1 | <5 | 7 | <5
3848046 | Rock Chip | 3.56 | 0.008 | 12 | 69 | 11 | 97 | 0.5 | 47 | 12 | 478 | 2.48 | 34 | <8 | 4 | 107 | <0.5 | <3 | <3 | 85 | 0.15 | 0.063 | 9 | 36 | 0.72 | 759 | 0.001 | <20 | 1.39 | <0.01 | 0.22 | <2 | <0.05 | <1 | <5 | 6 | <5
3848047 | Rock Chip | 3.67 | 0.022 | 6 | 74 | 15 | 95 | 0.9 | 42 | 18 | 806 | 3.67 | 74 | <8 | 6 | 45 | <0.5 | <3 | <3 | 43 | 0.2 | 0.037 | 5 | 22 | 0.98 | 328 | 0.001 | <20 | 1.93 | <0.01 | 0.3 | <2 | 0.41 | <1 | <5 | 8 | 5
3848048 | Rock Chip | 3.84 | 0.009 | 2 | 7 | 16 | 56 | <0.3 | 17 | 10 | 1262 | 2.63 | 14 | <8 | 3 | 178 | <0.5 | <3 | <3 | 28 | 2 | 0.061 | 5 | 14 | 1.25 | 751 | <0.001 | <20 | 1.53 | <0.01 | 0.27 | <2 | 0.07 | <1 | <5 | <5 | 5
3848049 | Rock Chip | 3.59 | 0.017 | <1 | 2 | 8 | 39 | <0.3 | 10 | 6 | 1238 | 2.38 | <2 | <8 | <2 | 204 | <0.5 | <3 | <3 | 28 | 2.28 | 0.075 | 3 | 13 | 1.29 | 984 | <0.001 | <20 | 1.53 | <0.01 | 0.26 | <2 | 0.14 | <1 | <5 | <5 | 5
3848050 | Rock Pulp | 0.13 | 0.488 | 14 | 785 | 19 | 119 | 0.5 | 15 | 14 | 687 | 3.29 | 13 | <8 | <2 | 117 | 0.8 | <3 | <3 | 83 | 2.51 | 0.085 | 6 | 25 | 1.29 | 193 | 0.056 | <20 | 1.56 | 0.1 | 0.13 | <2 | 0.6 | <1 | <5 | 7 | 6
3848051 | Rock Chip | 3.46 | 0.012 | 1 | 35 | 23 | 51 | <0.3 | 9 | 6 | 995 | 2.07 | <2 | <8 | <2 | 340 | <0.5 | <3 | <3 | 29 | 3.18 | 0.079 | 5 | 12 | 1.15 | 1407 | <0.001 | <20 | 1.25 | <0.01 | 0.26 | <2 | 0.06 | <1 | <5 | <5 | 5
3848052 | Rock Chip | 3.09 | <0.005 | <1 | 3 | 6 | 36 | <0.3 | 7 | 6 | 920 | 1.82 | <2 | <8 | <2 | 360 | <0.5 | <3 | <3 | 27 | 3.42 | 0.09 | 5 | 13 | 1.04 | 576 | <0.001 | <20 | 1.27 | <0.01 | 0.2 | <2 | <0.05 | <1 | <5 | <5 | 6
3848053 | Rock Chip | 3.38 | 0.006 | <1 | 4 | 6 | 35 | <0.3 | 5 | 5 | 833 | 1.72 | <2 | <8 | <2 | 437 | <0.5 | <3 | <3 | 29 | 3.59 | 0.09 | 5 | 12 | 1.07 | 360 | <0.001 | <20 | 1.17 | 0.01 | 0.2 | <2 | <0.05 | <1 | <5 | <5 | 6
3848054 | Rock Chip | 3.69 | <0.005 | <1 | 3 | 6 | 36 | <0.3 | 6 | 6 | 843 | 1.79 | <2 | <8 | <2 | 453 | <0.5 | <3 | <3 | 31 | 3.85 | 0.09 | 6 | 13 | 1.1 | 395 | <0.001 | <20 | 1.03 | 0.01 | 0.23 | <2 | <0.05 | <1 | <5 | <5 | 7
3848055 | Rock Chip | 2.94 | 0.008 | <1 | 1 | 6 | 35 | <0.3 | 6 | 5 | 825 | 1.78 | <2 | <8 | <2 | 437 | <0.5 | <3 | <3 | 29 | 3.87 | 0.084 | 6 | 11 | 1.03 | 421 | <0.001 | <20 | 0.98 | 0.02 | 0.22 | <2 | <0.05 | <1 | <5 | <5 | 7
3848056 | Rock Chip | 3.57 | 0.009 | <1 | 7 | 5 | 36 | <0.3 | 5 | 5 | 776 | 1.73 | <2 | <8 | 2 | 474 | <0.5 | <3 | <3 | 28 | 3.71 | 0.086 | 6 | 12 | 1.01 | 652 | <0.001 | <20 | 1.11 | 0.02 | 0.21 | <2 | <0.05 | <1 | <5 | <5 | 6
3848057 | Rock Chip | 3 | 0.005 | <1 | 2 | 7 | 37 | <0.3 | 6 | 5 | 768 | 1.8 | <2 | <8 | <2 | 443 | <0.5 | <3 | <3 | 28 | 3.8 | 0.085 | 6 | 12 | 1.01 | 697 | <0.001 | <20 | 1.05 | 0.02 | 0.21 | <2 | <0.05 | <1 | <5 | <5 | 6
3848058 | Rock Chip | 3.26 | <0.005 | <1 | 3 | 7 | 37 | <0.3 | 6 | 6 | 817 | 1.83 | <2 | <8 | <2 | 420 | <0.5 | <3 | <3 | 32 | 3.84 | 0.088 | 6 | 13 | 0.86 | 464 | <0.001 | <20 | 1.01 | 0.02 | 0.19 | <2 | <0.05 | <1 | <5 | <5 | 6
3848059 | Rock Chip | 3.08 | <0.005 | <1 | 4 | 7 | 34 | <0.3 | 5 | 5 | 751 | 1.73 | <2 | <8 | 2 | 512 | <0.5 | <3 | <3 | 30 | 3.57 | 0.087 | 6 | 14 | 0.92 | 276 | <0.001 | <20 | 0.97 | 0.03 | 0.18 | <2 | <0.05 | <1 | <5 | <5 | 6
3848060 | Rock | 0.51 | 0.009 | <1 | 2 | <3 | 28 | <0.3 | 1 | 4 | 498 | 1.89 | <2 | <8 | 2 | 23 | <0.5 | <3 | <3 | 25 | 0.62 | 0.043 | 6 | 5 | 0.5 | 55 | 0.071 | <20 | 0.8 | 0.08 | 0.09 | <2 | <0.05 | <1 | <5 | <5 | <5
3848061 | Rock Chip | 3.37 | <0.005 | <1 | 3 | 7 | 36 | <0.3 | 5 | 6 | 781 | 1.83 | <2 | <8 | 2 | 511 | <0.5 | <3 | <3 | 32 | 3.73 | 0.09 | 6 | 14 | 0.98 | 296 | <0.001 | <20 | 0.92 | 0.03 | 0.19 | <2 | <0.05 | <1 | <5 | <5 | 7
3848062 | Rock Chip | 3.42 | 0.012 | <1 | 3 | 7 | 36 | <0.3 | 5 | 5 | 745 | 1.76 | <2 | <8 | <2 | 518 | <0.5 | <3 | <3 | 29 | 3.44 | 0.086 | 7 | 14 | 0.92 | 262 | 0.001 | <20 | 0.99 | 0.03 | 0.18 | <2 | <0.05 | <1 | <5 | <5 | 6
3848063 | Rock Chip | 3.47 | 0.006 | 1 | 7 | 18 | 44 | <0.3 | 6 | 6 | 819 | 1.77 | <2 | <8 | <2 | 456 | <0.5 | <3 | <3 | 30 | 4.25 | 0.085 | 6 | 11 | 0.8 | 1729 | <0.001 | <20 | 0.85 | 0.03 | 0.2 | <2 | <0.05 | <1 | <5 | <5 | 7
3848064 | Rock Chip | 3.08 | <0.005 | <1 | 3 | 9 | 38 | <0.3 | 5 | 5 | 785 | 1.75 | <2 | <8 | 3 | 620 | <0.5 | <3 | <3 | 27 | 4.14 | 0.082 | 8 | 13 | 0.83 | 934 | <0.001 | <20 | 0.78 | 0.03 | 0.19 | <2 | <0.05 | <1 | <5 | <5 | 6
3848065 | Rock Chip | 3.47 | 0.006 | <1 | 4 | 8 | 40 | <0.3 | 6 | 6 | 762 | 1.8 | <2 | <8 | 2 | 512 | <0.5 | <3 | <3 | 29 | 3.22 | 0.085 | 9 | 14 | 0.94 | 494 | 0.001 | <20 | 0.71 | 0.04 | 0.18 | <2 | <0.05 | <1 | <5 | <5 | 6
3848066 | Rock Chip | 3.2 | 0.019 | 1 | 7 | 8 | 48 | <0.3 | 8 | 7 | 822 | 2.06 | <2 | <8 | 3 | 529 | <0.5 | <3 | <3 | 37 | 2.84 | 0.081 | 14 | 22 | 1.07 | 653 | 0.003 | <20 | 0.51 | 0.06 | 0.16 | <2 | <0.05 | <1 | <5 | <5 | 7
3848067 | Rock Chip | 3.24 | <0.005 | 1 | 7 | 9 | 47 | <0.3 | 7 | 6 | 850 | 1.94 | <2 | <8 | 3 | 600 | <0.5 | <3 | <3 | 33 | 3.18 | 0.082 | 13 | 17 | 1.04 | 710 | 0.002 | <20 | 0.49 | 0.05 | 0.18 | <2 | <0.05 | <1 | <5 | <5 | 6
3848102 | Rock Chip | 2.83 | 0.008 | 2 | 13 | 5 | 36 | 0.3 | 5 | 2 | 110 | 1.74 | 59 | <8 | 7 | 33 | <0.5 | <3 | <3 | 20 | 0.03 | 0.024 | 19 | 14 | 0.04 | 233 | 0.002 | <20 | 0.33 | <0.01 | 0.23 | <2 | 0.18 | <1 | <5 | <5 | <5
3848103 | Rock Chip | 4.01 | 0.005 | 2 | 18 | 5 | 25 | 0.3 | 4 | <1 | 69 | 1.54 | 54 | <8 | 6 | 28 | <0.5 | <3 | <3 | 17 | 0.02 | 0.016 | 17 | 15 | 0.03 | 160 | 0.001 | <20 | 0.27 | <0.01 | 0.22 | <2 | 0.19 | <1 | <5 | <5 | <5
3848104 | Rock Chip | 1.85 | 0.01 | 2 | 6 | 10 | 49 | 0.4 | 7 | 1 | 96 | 1.8 | 52 | <8 | 7 | 22 | <0.5 | 3 | <3 | 16 | <0.01 | 0.017 | 16 | 13 | 0.02 | 132 | <0.001 | <20 | 0.21 | <0.01 | 0.21 | <2 | 0.24 | <1 | <5 | <5 | <5
3848105 | Rock Chip | 3.59 | 0.013 | 2 | 3 | 4 | 6 | 0.3 | 2 | <1 | 30 | 0.81 | 14 | <8 | 4 | 15 | <0.5 | <3 | <3 | 5 | <0.01 | 0.007 | 9 | 9 | 0.01 | 135 | <0.001 | <20 | 0.16 | <0.01 | 0.17 | <2 | 0.16 | <1 | <5 | <5 | <5
3848106 | Rock Chip | 3.11 | 0.013 | 3 | 18 | 14 | 67 | 0.5 | 11 | 2 | 223 | 2.76 | 80 | <8 | 7 | 37 | <0.5 | 4 | <3 | 30 | <0.01 | 0.068 | 18 | 25 | 0.01 | 152 | <0.001 | <20 | 0.24 | <0.01 | 0.2 | <2 | 0.28 | <1 | <5 | <5 | <5
3848107 | Rock Chip | 3.24 | 0.013 | 3 | 24 | 12 | 85 | 0.3 | 23 | 2 | 230 | 3.34 | 88 | <8 | 7 | 40 | <0.5 | 4 | <3 | 39 | <0.01 | 0.125 | 18 | 30 | 0.02 | 138 | 0.001 | <20 | 0.23 | <0.01 | 0.2 | <2 | 0.21 | <1 | <5 | <5 | <5
3848108 | Rock Chip | 3.51 | 0.021 | 4 | 18 | 17 | 21 | 0.4 | 3 | <1 | 52 | 2.08 | 61 | <8 | 4 | 21 | <0.5 | 10 | <3 | 42 | <0.01 | 0.038 | 9 | 16 | 0.02 | 180 | 0.001 | <20 | 0.22 | <0.01 | 0.21 | 2 | 0.15 | <1 | <5 | <5 | <5
3848109 | Rock Chip | 3.27 | 0.007 | 4 | 8 | 14 | 51 | 0.4 | 4 | <1 | 46 | 1.15 | 58 | <8 | 6 | 36 | <0.5 | <3 | <3 | 12 | <0.01 | 0.036 | 13 | 13 | 0.02 | 177 | 0.001 | <20 | 0.21 | <0.01 | 0.22 | <2 | 0.13 | <1 | <5 | <5 | <5
3848110 | Rock Chip | 2.27 | 0.008 | 4 | 8 | 14 | 57 | 0.4 | 4 | <1 | 48 | 1.22 | 67 | <8 | 7 | 39 | <0.5 | <3 | <3 | 12 | <0.01 | 0.041 | 14 | 13 | 0.02 | 184 | 0.001 | <20 | 0.21 | <0.01 | 0.22 | <2 | 0.14 | <1 | <5 | <5 | <5
3848111 | Rock Chip | 2.69 | 0.008 | 3 | 56 | 11 | 210 | <0.3 | 18 | 3 | 147 | 3.61 | 171 | <8 | 5 | 20 | <0.5 | <3 | <3 | 39 | <0.01 | 0.043 | 8 | 17 | 0.01 | 176 | 0.001 | <20 | 0.18 | <0.01 | 0.15 | <2 | 0.09 | <1 | <5 | <5 | <5
3848112 | Rock Chip | 2.99 | 0.009 | 3 | 95 | 11 | 231 | <0.3 | 23 | 4 | 302 | 3.9 | 153 | <8 | 9 | 26 | <0.5 | <3 | <3 | 35 | <0.01 | 0.053 | 11 | 20 | 0.01 | 173 | <0.001 | <20 | 0.28 | <0.01 | 0.15 | <2 | 0.07 | <1 | <5 | <5 | <5
3848113 | Rock Chip | 3.1 | 0.008 | 3 | 11 | 11 | 56 | 0.3 | 6 | 1 | 97 | 1.66 | 126 | <8 | 5 | 13 | <0.5 | <3 | <3 | 15 | <0.01 | 0.048 | 7 | 15 | 0.02 | 172 | <0.001 | <20 | 0.22 | <0.01 | 0.17 | <2 | <0.05 | <1 | <5 | <5 | <5
3848114 | Rock Chip | 3.27 | 0.017 | 2 | 22 | 17 | 328 | <0.3 | 27 | 6 | 536 | 4.45 | 78 | <8 | 4 | 11 | <0.5 | <3 | <3 | 19 | <0.01 | 0.03 | 5 | 18 | 0.01 | 117 | <0.001 | <20 | 0.19 | <0.01 | 0.14 | <2 | 0.09 | <1 | <5 | <5 | <5
3848115 | Rock Chip | 3.54 | 0.006 | 3 | 43 | 14 | 99 | <0.3 | 21 | 4 | 177 | 3.46 | 37 | <8 | 4 | 9 | <0.5 | <3 | <3 | 13 | <0.01 | 0.017 | 5 | 15 | 0.02 | 165 | 0.001 | <20 | 0.28 | <0.01 | 0.18 | <2 | 0.08 | <1 | <5 | <5 | <5
3848116 | Rock Chip | 2.93 | 0.009 | 3 | 16 | 16 | 71 | <0.3 | 18 | 2 | 79 | 2.66 | 30 | <8 | 3 | 10 | <0.5 | <3 | <3 | 19 | <0.01 | 0.015 | 4 | 17 | 0.02 | 197 | 0.001 | <20 | 0.25 | <0.01 | 0.2 | <2 | 0.1 | <1 | <5 | <5 | <5
3848117 | Rock Chip | 3.76 | 0.014 | 4 | 2 | 10 | 22 | <0.3 | 4 | <1 | 41 | 0.86 | 12 | <8 | 3 | 8 | <0.5 | <3 | <3 | 9 | <0.01 | 0.007 | 6 | 14 | 0.02 | 175 | <0.001 | <20 | 0.19 | <0.01 | 0.18 | <2 | 0.07 | <1 | <5 | <5 | <5
3848118 | Rock Chip | 3.68 | 0.009 | 5 | 10 | 12 | 123 | 0.4 | 8 | 1 | 62 | 2.75 | 80 | <8 | 4 | 12 | <0.5 | <3 | <3 | 27 | <0.01 | 0.033 | 7 | 16 | 0.02 | 191 | 0.001 | <20 | 0.22 | <0.01 | 0.24 | 2 | 0.2 | <1 | <5 | <5 | <5
3848119 | Rock Chip | 3.86 | 0.021 | 3 | 11 | 11 | 105 | 0.4 | 30 | 2 | 75 | 3.27 | 73 | <8 | 3 | 9 | <0.5 | 3 | <3 | 23 | <0.01 | 0.03 | 8 | 14 | 0.02 | 197 | 0.001 | <20 | 0.23 | <0.01 | 0.16 | <2 | <0.05 | <1 | <5 | <5 | <5
3848120 | Rock Pulp | 0.15 | 1.313 | 701 | 8412 | 2295 | 600 | 19.1 | 158 | 22 | 632 | 3.8 | 37 | <8 | 5 | 63 | 8.3 | 38 | <3 | 47 | 1.83 | 0.03 | 8 | 128 | 1.51 | 74 | 0.08 | <20 | 2.64 | 0.27 | 0.15 | 6 | 1.88 | <1 | <5 | 6 | <5
3848121 | Rock Chip | 3.89 | 0.012 | 4 | 7 | 10 | 14 | 0.7 | 2 | <1 | 34 | 0.93 | 39 | <8 | 5 | 14 | <0.5 | <3 | <3 | 10 | <0.01 | 0.014 | 11 | 14 | 0.01 | 161 | <0.001 | <20 | 0.29 | <0.01 | 0.18 | <2 | <0.05 | <1 | <5 | <5 | <5
3848122 | Rock Chip | 3.5 | 0.024 | 4 | 5 | 6 | 20 | 0.8 | 2 | <1 | 44 | 1.36 | 40 | <8 | 4 | 8 | <0.5 | <3 | <3 | 11 | <0.01 | 0.01 | 10 | 15 | 0.01 | 133 | <0.001 | <20 | 0.25 | <0.01 | 0.16 | <2 | 0.08 | <1 | <5 | <5 | <5
3848123 | Rock Chip | 3.44 | 0.026 | 3 | 6 | <3 | 36 | 0.9 | 3 | <1 | 47 | 1.95 | 101 | <8 | 7 | 15 | <0.5 | <3 | <3 | 20 | <0.01 | 0.059 | 15 | 26 | 0.01 | 154 | <0.001 | <20 | 0.31 | <0.01 | 0.23 | <2 | 0.26 | <1 | <5 | <5 | <5
3848124 | Rock Chip | 3.61 | 0.015 | 13 | 11 | 7 | 11 | 0.6 | 2 | <1 | 37 | 1.03 | 33 | <8 | <2 | 26 | <0.5 | <3 | <3 | 32 | <0.01 | 0.03 | 6 | 21 | 0.01 | 268 | 0.001 | <20 | 0.19 | <0.01 | 0.13 | 4 | 0.05 | <1 | <5 | <5 | <5
3848125 | Rock Chip | 3.36 | 0.016 | 19 | 8 | 10 | 3 | 0.6 | 2 | <1 | 43 | 1.22 | 37 | <8 | <2 | 9 | <0.5 | 5 | <3 | 42 | <0.01 | 0.057 | 5 | 28 | 0.01 | 291 | 0.003 | <20 | 0.16 | <0.01 | 0.18 | 6 | 0.15 | <1 | <5 | <5 | <5
3848126 | Rock Chip | 3.44 | 0.018 | 6 | 3 | 11 | 2 | 0.5 | 2 | <1 | 34 | 0.84 | 15 | <8 | <2 | 12 | <0.5 | <3 | <3 | 12 | <0.01 | 0.018 | 4 | 18 | 0.01 | 394 | 0.003 | <20 | 0.15 | <0.01 | 0.2 | 3 | 0.18 | <1 | <5 | <5 | <5
3848127 | Rock Chip | 3.56 | 0.015 | 4 | 8 | 8 | 10 | 0.5 | 2 | <1 | 31 | 1.5 | 35 | <8 | <2 | 8 | <0.5 | <3 | <3 | 20 | <0.01 | 0.013 | 4 | 17 | 0.02 | 259 | 0.002 | <20 | 0.2 | <0.01 | 0.2 | 2 | 0.13 | <1 | <5 | <5 | <5
3848128 | Rock Chip | 3.61 | 0.07 | 4 | 4 | 9 | 4 | 0.8 | 1 | <1 | 31 | 0.89 | 32 | <8 | <2 | 7 | <0.5 | <3 | <3 | 13 | <0.01 | 0.006 | 3 | 14 | 0.02 | 207 | 0.001 | <20 | 0.19 | <0.01 | 0.19 | <2 | 0.11 | <1 | <5 | <5 | <5
3848129 | Rock Chip | 2.84 | 0.169 | 4 | 27 | 7 | 7 | 1.1 | 2 | <1 | 37 | 3.11 | 253 | <8 | <2 | 9 | <0.5 | 16 | <3 | 38 | <0.01 | 0.108 | 2 | 22 | 0.01 | 150 | <0.001 | <20 | 0.17 | <0.01 | 0.15 | 3 | 0.12 | <1 | <5 | <5 | <5
3848130 | Rock | 0.51 | 0.005 | <1 | 2 | <3 | 23 | <0.3 | <1 | 3 | 423 | 1.65 | <2 | <8 | 3 | 15 | <0.5 | <3 | <3 | 21 | 0.47 | 0.036 | 6 | 4 | 0.43 | 46 | 0.077 | <20 | 0.71 | 0.08 | 0.09 | <2 | <0.05 | <1 | <5 | <5 | <5
3848131 | Rock Chip | 4.04 | 0.041 | 3 | 9 | 9 | 2 | 0.7 | 2 | <1 | 26 | 1.24 | 110 | <8 | 3 | 6 | <0.5 | 5 | <3 | 16 | <0.01 | 0.057 | 7 | 14 | 0.02 | 254 | 0.001 | <20 | 0.23 | <0.01 | 0.21 | 2 | 0.06 | <1 | <5 | <5 | <5
3848132 | Rock Chip | 3.81 | 0.047 | 4 | 7 | 11 | 2 | 0.6 | 1 | <1 | 30 | 1.06 | 63 | <8 | 3 | 6 | <0.5 | 5 | <3 | 15 | <0.01 | 0.021 | 7 | 13 | 0.02 | 247 | 0.001 | <20 | 0.24 | <0.01 | 0.22 | <2 | 0.07 | <1 | <5 | <5 | <5
3848133 | Rock Chip | 3.89 | 0.04 | 3 | 3 | 9 | 1 | 0.9 | 1 | <1 | 41 | 0.82 | 44 | <8 | 3 | 5 | <0.5 | <3 | <3 | 9 | <0.01 | 0.013 | 7 | 16 | 0.02 | 166 | 0.001 | <20 | 0.19 | <0.01 | 0.18 | 4 | 0.07 | <1 | <5 | <5 | <5
3848134 | Rock Chip | 3.45 | 0.051 | 5 | 12 | 6 | 1 | 0.8 | 1 | <1 | 31 | 1.28 | 54 | <8 | 2 | 4 | <0.5 | 6 | <3 | 16 | <0.01 | 0.013 | 5 | 16 | 0.01 | 178 | <0.001 | <20 | 0.18 | <0.01 | 0.14 | 2 | <0.05 | <1 | <5 | <5 | <5
3848135 | Rock Chip | 3.82 | 0.045 | 4 | 16 | 7 | 1 | 0.8 | 1 | <1 | 45 | 1.48 | 48 | <8 | 4 | 5 | <0.5 | 4 | <3 | 24 | <0.01 | 0.013 | 10 | 17 | 0.02 | 331 | 0.001 | <20 | 0.26 | <0.01 | 0.2 | <2 | <0.05 | <1 | <5 | <5 | <5
3848136 | Rock Chip | 3.78 | 0.041 | 4 | 33 | 12 | 2 | 1.3 | 1 | <1 | 28 | 2.04 | 60 | <8 | 5 | 5 | <0.5 | 6 | <3 | 21 | <0.01 | 0.024 | 8 | 16 | 0.01 | 331 | 0.001 | <20 | 0.21 | <0.01 | 0.15 | <2 | <0.05 | <1 | <5 | <5 | <5
3848137 | Rock Chip | 3.21 | 0.014 | 4 | 21 | <3 | 1 | 0.8 | 1 | <1 | 28 | 1.11 | 12 | <8 | 3 | 6 | <0.5 | <3 | <3 | 9 | <0.01 | 0.005 | 10 | 14 | 0.02 | 352 | 0.001 | <20 | 0.27 | <0.01 | 0.19 | <2 | <0.05 | <1 | <5 | <5 | <5
3848138 | Rock Chip | 3.43 | 0.057 | 7 | 39 | 9 | 2 | 1 | 1 | <1 | 31 | 2.46 | 137 | <8 | <2 | 6 | <0.5 | 11 | <3 | 38 | <0.01 | 0.03 | 7 | 23 | <0.01 | 309 | 0.001 | <20 | 0.14 | <0.01 | 0.09 | <2 | <0.05 | <1 | <5 | <5 | <5
3848139 | Rock Chip | 3.27 | 0.011 | 5 | 20 | 3 | 3 | 1 | 2 | <1 | 43 | 1.42 | 194 | <8 | <2 | 9 | <0.5 | 5 | <3 | 15 | <0.01 | 0.02 | 7 | 20 | 0.01 | 231 | 0.001 | <20 | 0.14 | <0.01 | 0.08 | 3 | <0.05 | <1 | <5 | <5 | <5
3848140 | Rock Chip | 2.12 | 0.009 | 5 | 17 | 3 | 2 | 1.1 | 2 | <1 | 39 | 1.23 | 156 | <8 | <2 | 9 | <0.5 | 5 | <3 | 11 | <0.01 | 0.016 | 5 | 19 | <0.01 | 253 | 0.001 | <20 | 0.12 | <0.01 | 0.07 | 4 | <0.05 | <1 | <5 | <5 | <5
3848141 | Rock Chip | 2.96 | 0.109 | 4 | 24 | 6 | 2 | 0.6 | 1 | <1 | 38 | 1.59 | 155 | <8 | <2 | 8 | <0.5 | 9 | <3 | 12 | <0.01 | 0.024 | 6 | 20 | 0.01 | 163 | 0.001 | <20 | 0.15 | <0.01 | 0.08 | 2 | <0.05 | <1 | <5 | <5 | <5
3848142 | Rock Chip | 3.41 | 0.029 | 4 | 25 | 4 | 2 | 0.5 | 1 | <1 | 42 | 1.48 | 62 | <8 | <2 | 5 | <0.5 | 6 | <3 | 12 | <0.01 | 0.016 | 6 | 18 | 0.01 | 168 | 0.001 | <20 | 0.17 | <0.01 | 0.1 | <2 | <0.05 | <1 | <5 | <5 | <5
3848143 | Rock Chip | 3.03 | 0.061 | 3 | 42 | 3 | 3 | 0.9 | 2 | <1 | 36 | 2.55 | 101 | <8 | <2 | 6 | <0.5 | 10 | <3 | 20 | <0.01 | 0.04 | 5 | 21 | 0.01 | 150 | <0.001 | <20 | 0.16 | <0.01 | 0.09 | <2 | <0.05 | <1 | <5 | <5 | <5
3848144 | Rock Chip | 3.34 | 0.074 | 3 | 33 | <3 | 4 | 1 | 2 | <1 | 37 | 2.14 | 81 | <8 | <2 | 4 | <0.5 | 6 | <3 | 14 | <0.01 | 0.033 | 4 | 20 | 0.01 | 135 | <0.001 | <20 | 0.15 | <0.01 | 0.09 | <2 | <0.05 | <1 | <5 | <5 | <5
3848145 | Rock Chip | 3.49 | 0.048 | 4 | 51 | <3 | 6 | 1.3 | 2 | <1 | 38 | 3.66 | 118 | <8 | <2 | 4 | <0.5 | 11 | <3 | 40 | <0.01 | 0.059 | 3 | 23 | 0.01 | 131 | <0.001 | <20 | 0.18 | <0.01 | 0.08 | 3 | <0.05 | <1 | <5 | <5 | <5
3848146 | Rock Chip | 3.57 | 0.054 | 4 | 83 | <3 | 6 | 1.8 | 2 | <1 | 34 | 3.82 | 154 | <8 | <2 | 3 | <0.5 | 10 | <3 | 38 | <0.01 | 0.066 | 4 | 26 | 0.01 | 238 | 0.001 | <20 | 0.22 | <0.01 | 0.09 | 2 | <0.05 | <1 | <5 | <5 | <5
3848147 | Rock Chip | 3.51 | 0.033 | 9 | 67 | 6 | 6 | 0.7 | 2 | <1 | 38 | 2.4 | 100 | <8 | 3 | 5 | <0.5 | 8 | <3 | 25 | <0.01 | 0.03 | 11 | 20 | 0.02 | 283 | 0.002 | <20 | 0.3 | <0.01 | 0.17 | <2 | <0.05 | <1 | <5 | <5 | <5
3848148 | Rock Chip | 3.33 | 0.025 | 6 | 68 | 3 | 5 | 0.4 | 1 | <1 | 30 | 1.84 | 40 | <8 | 5 | 5 | <0.5 | <3 | <3 | 15 | <0.01 | 0.03 | 17 | 17 | 0.02 | 254 | 0.001 | <20 | 0.39 | <0.01 | 0.21 | <2 | <0.05 | <1 | <5 | <5 | <5
3848149 | Rock Chip | 3.12 | 0.013 | 6 | 72 | 8 | 3 | 0.4 | 1 | <1 | 31 | 1.56 | 24 | <8 | 6 | 5 | <0.5 | <3 | <3 | 15 | <0.01 | 0.024 | 13 | 15 | 0.02 | 266 | 0.001 | <20 | 0.41 | <0.01 | 0.24 | <2 | <0.05 | <1 | <5 | <5 | <5
3848150 | Rock Pulp | 0.13 | 0.497 | 14 | 733 | 19 | 115 | 0.6 | 14 | 14 | 643 | 3.29 | 13 | <8 | <2 | 116 | <0.5 | <3 | <3 | 79 | 2.35 | 0.082 | 5 | 20 | 1.24 | 187 | 0.059 | <20 | 1.45 | 0.1 | 0.12 | <2 | 0.55 | <1 | <5 | <5 | 5
3848151 | Rock Chip | 2.22 | 0.015 | 5 | 94 | 13 | 2 | 0.6 | 1 | <1 | 37 | 1.97 | 9 | <8 | 5 | 3 | <0.5 | <3 | <3 | 19 | <0.01 | 0.02 | 11 | 18 | 0.02 | 251 | 0.001 | <20 | 0.38 | <0.01 | 0.19 | <2 | <0.05 | <1 | <5 | <5 | <5
3848152 | Rock Chip | 3.51 | 0.01 | 5 | 98 | <3 | 5 | 0.7 | 1 | <1 | 41 | 2.32 | 13 | <8 | 3 | 3 | <0.5 | <3 | <3 | 18 | <0.01 | 0.021 | 6 | 17 | 0.02 | 309 | 0.001 | <20 | 0.32 | <0.01 | 0.17 | <2 | <0.05 | <1 | <5 | <5 | <5
3848153 | Rock Chip | 3.05 | 0.017 | 10 | 73 | 18 | 6 | 1.1 | 2 | <1 | 40 | 2.51 | 58 | <8 | <2 | 7 | <0.5 | 5 | <3 | 25 | <0.01 | 0.042 | 8 | 20 | 0.01 | 307 | 0.001 | <20 | 0.21 | <0.01 | 0.1 | <2 | <0.05 | <1 | <5 | <5 | <5
3848154 | Rock Chip | 4.12 | 0.016 | 7 | 46 | 20 | 5 | 1.4 | 2 | <1 | 44 | 2.08 | 53 | <8 | <2 | 8 | <0.5 | 4 | <3 | 21 | <0.01 | 0.029 | 4 | 20 | 0.01 | 283 | 0.002 | <20 | 0.16 | <0.01 | 0.09 | 3 | <0.05 | <1 | <5 | <5 | <5
3848155 | Rock Chip | 3.51 | 0.021 | 5 | 37 | 5 | 4 | 1.5 | 2 | <1 | 36 | 1.46 | 44 | <8 | 2 | 4 | <0.5 | 3 | <3 | 13 | <0.01 | 0.015 | 6 | 21 | 0.02 | 316 | 0.002 | <20 | 0.24 | <0.01 | 0.14 | <2 | <0.05 | <1 | <5 | <5 | <5
3848156 | Rock Chip | 3.78 | 0.014 | 5 | 44 | 11 | 16 | 1.4 | 3 | <1 | 44 | 2.94 | 40 | <8 | <2 | 12 | <0.5 | <3 | <3 | 32 | <0.01 | 0.074 | 7 | 19 | 0.02 | 333 | 0.001 | <20 | 0.26 | <0.01 | 0.12 | <2 | <0.05 | <1 | <5 | <5 | <5
3848157 | Rock Chip | 4.03 | 0.042 | 5 | 44 | 6 | 44 | 1.4 | 4 | <1 | 44 | 2.91 | 45 | <8 | 6 | 12 | <0.5 | <3 | <3 | 32 | <0.01 | 0.052 | 16 | 22 | 0.02 | 339 | 0.001 | <20 | 0.33 | <0.01 | 0.17 | <2 | <0.05 | <1 | <5 | <5 | <5
3848158 | Rock Chip | 3.22 | 0.009 | 6 | 9 | 8 | 8 | 1.3 | 1 | <1 | 47 | 1.4 | 38 | <8 | 5 | 9 | <0.5 | <3 | <3 | 14 | <0.01 | 0.037 | 16 | 20 | 0.02 | 288 | <0.001 | <20 | 0.28 | <0.01 | 0.24 | <2 | 0.19 | <1 | <5 | <5 | <5
3848202 | Rock Chip | 1.58 | 0.013 | 2 | 18 | 8 | 304 | <0.3 | 103 | 29 | 1161 | 7.01 | 206 | <8 | <2 | 9 | <0.5 | <3 | <3 | 104 | 0.16 | 0.046 | 6 | 55 | 1.45 | 241 | 0.019 | <20 | 1.99 | <0.01 | 0.17 | <2 | <0.05 | <1 | 5 | <5 | 15
3848203 | Rock Chip | 1.17 | 0.005 | 1 | 5 | <3 | 360 | <0.3 | 133 | 46 | 1926 | 7.73 | 60 | <8 | <2 | 7 | <0.5 | <3 | <3 | 179 | 0.24 | 0.047 | 10 | 104 | 3.5 | 208 | 0.021 | <20 | 3.89 | <0.01 | 0.2 | <2 | <0.05 | <1 | <5 | 13 | 28
3848204 | Rock Chip | 2.64 | 0.01 | 1 | 24 | 13 | 264 | <0.3 | 82 | 37 | 1049 | 8.21 | 556 | <8 | <2 | 4 | <0.5 | <3 | <3 | 140 | 0.16 | 0.06 | 6 | 71 | 2.16 | 104 | 0.006 | <20 | 2.88 | <0.01 | 0.13 | <2 | <0.05 | <1 | <5 | 8 | 28
3848205 | Rock Chip | 1.34 | 0.006 | <1 | 31 | 4 | 192 | <0.3 | 75 | 44 | 1021 | 6.44 | 242 | <8 | <2 | 4 | <0.5 | <3 | <3 | 184 | 0.2 | 0.069 | 7 | 62 | 2.39 | 45 | 0.005 | <20 | 3.12 | <0.01 | 0.09 | <2 | <0.05 | <1 | <5 | 11 | 36
3848206 | Rock Chip | 1.93 | 0.008 | <1 | 32 | 4 | 197 | <0.3 | 80 | 39 | 1182 | 4.63 | 237 | <8 | <2 | 4 | <0.5 | <3 | <3 | 197 | 0.22 | 0.074 | 9 | 57 | 1.37 | 51 | 0.003 | <20 | 2.28 | <0.01 | 0.1 | <2 | <0.05 | <1 | <5 | 8 | 36
3848207 | Rock Chip | 2.72 | 0.009 | <1 | 57 | 3 | 582 | <0.3 | 168 | 51 | 1904 | 12.25 | 654 | <8 | <2 | 3 | <0.5 | <3 | <3 | 185 | 0.09 | 0.085 | 6 | 52 | 0.45 | 90 | 0.002 | <20 | 1.19 | <0.01 | 0.07 | <2 | <0.05 | <1 | <5 | <5 | 33
3848208 | Rock Chip | 2.86 | 0.009 | <1 | 63 | <3 | 628 | <0.3 | 217 | 69 | 4278 | 13.09 | 722 | <8 | 2 | 5 | <0.5 | <3 | <3 | 209 | 0.09 | 0.071 | 5 | 49 | 0.11 | 211 | 0.002 | <20 | 0.81 | <0.01 | 0.06 | <2 | <0.05 | <1 | 8 | <5 | 36
3848209 | Rock Chip | 2.85 | 0.008 | <1 | 56 | <3 | 374 | <0.3 | 165 | 103 | 4118 | 11.82 | 597 | <8 | 2 | 5 | <0.5 | <3 | <3 | 160 | 0.07 | 0.07 | 3 | 80 | 0.09 | 128 | 0.001 | <20 | 0.69 | <0.01 | 0.14 | <2 | <0.05 | <1 | 8 | <5 | 28
3848210 | Rock Chip | 1.83 | <0.005 | <1 | 49 | <3 | 371 | <0.3 | 167 | 117 | 4822 | 12.49 | 589 | <8 | <2 | 6 | <0.5 | <3 | <3 | 156 | 0.07 | 0.07 | 3 | 84 | 0.08 | 146 | 0.002 | <20 | 0.72 | <0.01 | 0.13 | <2 | <0.05 | <1 | 10 | <5 | 27
Pulp Duplicates
3848012 | Rock Chip | 2.92 | <0.005 | 2 | 74 | 24 | 143 | 0.4 | 45 | 21 | 1114 | 4.62 | 18 | <8 | 4 | 7 | 0.9 | <3 | <3 | 113 | 0.17 | 0.055 | 9 | 55 | 1.95 | 416 | 0.02 | <20 | 2.88 | <0.01 | 0.28 | <2 | <0.05 | <1 | <5 | 13 | 14
3848012 | REP |  |  | 1 | 73 | 22 | 141 | <0.3 | 44 | 20 | 1086 | 4.55 | 19 | <8 | 4 | 7 | 0.8 | <3 | <3 | 111 | 0.16 | 0.053 | 9 | 52 | 1.92 | 409 | 0.02 | <20 | 2.87 | <0.01 | 0.27 | <2 | <0.05 | <1 | <5 | 13 | 14
3848208 | Rock Chip | 2.86 | 0.009 | <1 | 63 | <3 | 628 | <0.3 | 217 | 69 | 4278 | 13.09 | 722 | <8 | 2 | 5 | <0.5 | <3 | <3 | 209 | 0.09 | 0.071 | 5 | 49 | 0.11 | 211 | 0.002 | <20 | 0.81 | <0.01 | 0.06 | <2 | <0.05 | <1 | 8 | <5 | 36
3848208 | REP |  |  | <1 | 64 | <3 | 634 | <0.3 | 219 | 69 | 4263 | 13.06 | 729 | <8 | 2 | 5 | <0.5 | <3 | <3 | 210 | 0.09 | 0.072 | 6 | 50 | 0.11 | 213 | 0.002 | <20 | 0.8 | <0.01 | 0.06 | <2 | <0.05 | <1 | 8 | <5 | 36
3848046 | Rock Chip | 3.56 | 0.008 | 12 | 69 | 11 | 97 | 0.5 | 47 | 12 | 478 | 2.48 | 34 | <8 | 4 | 107 | <0.5 | <3 | <3 | 85 | 0.15 | 0.063 | 9 | 36 | 0.72 | 759 | 0.001 | <20 | 1.39 | <0.01 | 0.22 | <2 | <0.05 | <1 | <5 | 6 | <5
3848046 | REP |  |  | 12 | 70 | 10 | 98 | 0.5 | 47 | 12 | 488 | 2.51 | 34 | <8 | 3 | 107 | <0.5 | <3 | <3 | 85 | 0.15 | 0.063 | 9 | 36 | 0.72 | 775 | 0.001 | <20 | 1.39 | <0.01 | 0.23 | <2 | <0.05 | <1 | <5 | 6 | <5
3848150 | Rock Pulp | 0.13 | 0.497 | 14 | 733 | 19 | 115 | 0.6 | 14 | 14 | 643 | 3.29 | 13 | <8 | <2 | 116 | <0.5 | <3 | <3 | 79 | 2.35 | 0.082 | 5 | 20 | 1.24 | 187 | 0.059 | <20 | 1.45 | 0.1 | 0.12 | <2 | 0.55 | <1 | <5 | <5 | 5
3848150 | REP |  |  | 13 | 727 | 20 | 114 | 0.6 | 14 | 13 | 636 | 3.27 | 13 | <8 | <2 | 115 | 0.5 | <3 | <3 | 79 | 2.32 | 0.081 | 5 | 20 | 1.22 | 185 | 0.059 | <20 | 1.41 | 0.1 | 0.12 | <2 | 0.56 | <1 | <5 | <5 | 5
3848115 | Rock Chip | 3.54 | 0.006 | 3 | 43 | 14 | 99 | <0.3 | 21 | 4 | 177 | 3.46 | 37 | <8 | 4 | 9 | <0.5 | <3 | <3 | 13 | <0.01 | 0.017 | 5 | 15 | 0.02 | 165 | 0.001 | <20 | 0.28 | <0.01 | 0.18 | <2 | 0.08 | <1 | <5 | <5 | <5
3848115 | REP |  |  | 3 | 44 | 14 | 101 | <0.3 | 21 | 4 | 181 | 3.54 | 38 | <8 | 4 | 10 | <0.5 | <3 | <3 | 13 | <0.01 | 0.018 | 5 | 15 | 0.02 | 168 | 0.001 | <20 | 0.28 | <0.01 | 0.18 | <2 | 0.08 | <1 | <5 | <5 | <5
3848012 | Rock Chip | 2.92 | <0.005 | 2 | 74 | 24 | 143 | 0.4 | 45 | 21 | 1114 | 4.62 | 18 | <8 | 4 | 7 | 0.9 | <3 | <3 | 113 | 0.17 | 0.055 | 9 | 55 | 1.95 | 416 | 0.02 | <20 | 2.88 | <0.01 | 0.28 | <2 | <0.05 | <1 | <5 | 13 | 14
3848012 | REP |  | 0.008
3848120 | Rock Pulp | 0.15 | 1.313 | 701 | 8412 | 2295 | 600 | 19.1 | 158 | 22 | 632 | 3.8 | 37 | <8 | 5 | 63 | 8.3 | 38 | <3 | 47 | 1.83 | 0.03 | 8 | 128 | 1.51 | 74 | 0.08 | <20 | 2.64 | 0.27 | 0.15 | 6 | 1.88 | <1 | <5 | 6 | <5
3848120 | REP |  | 1.274
3848140 | Rock Chip | 2.12 | 0.009 | 5 | 17 | 3 | 2 | 1.1 | 2 | <1 | 39 | 1.23 | 156 | <8 | <2 | 9 | <0.5 | 5 | <3 | 11 | <0.01 | 0.016 | 5 | 19 | <0.01 | 253 | 0.001 | <20 | 0.12 | <0.01 | 0.07 | 4 | <0.05 | <1 | <5 | <5 | <5
3848140 | REP |  | 0.028
Preparation Duplicates
3848023 | Rock Chip | 2.56 | 0.009 | 2 | 55 | 24 | 143 | <0.3 | 87 | 19 | 1192 | 3.79 | 22 | <8 | 4 | 6 | 1 | <3 | <3 | 64 | 0.18 | 0.065 | 13 | 95 | 1.77 | 566 | 0.015 | <20 | 2.45 | <0.01 | 0.34 | <2 | <0.05 | <1 | <5 | 11 | 10
3848023 | DUP |  | 0.007 | 2 | 52 | 25 | 141 | <0.3 | 86 | 18 | 1144 | 3.69 | 22 | <8 | 4 | 6 | 0.9 | <3 | <3 | 62 | 0.18 | 0.064 | 13 | 93 | 1.73 | 549 | 0.013 | <20 | 2.42 | <0.01 | 0.35 | <2 | <0.05 | <1 | <5 | 10 | 9
3848057 | Rock Chip | 3 | 0.005 | <1 | 2 | 7 | 37 | <0.3 | 6 | 5 | 768 | 1.8 | <2 | <8 | <2 | 443 | <0.5 | <3 | <3 | 28 | 3.8 | 0.085 | 6 | 12 | 1.01 | 697 | <0.001 | <20 | 1.05 | 0.02 | 0.21 | <2 | <0.05 | <1 | <5 | <5 | 6
3848057 | DUP |  | 0.005 | <1 | 2 | 7 | 37 | <0.3 | 5 | 5 | 770 | 1.79 | <2 | <8 | <2 | 446 | <0.5 | <3 | <3 | 28 | 3.88 | 0.086 | 6 | 12 | 1.02 | 713 | <0.001 | <20 | 1.02 | 0.02 | 0.21 | <2 | <0.05 | <1 | <5 | <5 | 6
3848124 | Rock Chip | 3.61 | 0.015 | 13 | 11 | 7 | 11 | 0.6 | 2 | <1 | 37 | 1.03 | 33 | <8 | <2 | 26 | <0.5 | <3 | <3 | 32 | <0.01 | 0.03 | 6 | 21 | 0.01 | 268 | 0.001 | <20 | 0.19 | <0.01 | 0.13 | 4 | 0.05 | <1 | <5 | <5 | <5
3848124 | DUP |  | 0.013 | 13 | 11 | 8 | 10 | 0.6 | 2 | <1 | 42 | 1.09 | 35 | <8 | 2 | 27 | <0.5 | <3 | <3 | 32 | <0.01 | 0.032 | 6 | 21 | 0.01 | 279 | 0.001 | <20 | 0.19 | <0.01 | 0.14 | 4 | 0.05 | <1 | <5 | <5 | <5
3848158 | Rock Chip | 3.22 | 0.009 | 6 | 9 | 8 | 8 | 1.3 | 1 | <1 | 47 | 1.4 | 38 | <8 | 5 | 9 | <0.5 | <3 | <3 | 14 | <0.01 | 0.037 | 16 | 20 | 0.02 | 288 | <0.001 | <20 | 0.28 | <0.01 | 0.24 | <2 | 0.19 | <1 | <5 | <5 | <5
3848158 | DUP |  | <0.005 | 6 | 8 | 9 | 8 | 1.3 | 1 | <1 | 45 | 1.41 | 38 | <8 | 5 | 9 | <0.5 | <3 | <3 | 14 | <0.01 | 0.036 | 15 | 20 | 0.02 | 281 | <0.001 | <20 | 0.28 | <0.01 | 0.24 | <2 | 0.19 | <1 | <5 | <5 | <5
Reference Materials
STD DS11 | STD |  |  | 14 | 148 | 133 | 333 | 1.7 | 75 | 13 | 1021 | 3.04 | 44 | <8 | 7 | 65 | 2.2 | 8 | 11 | 47 | 1.03 | 0.069 | 17 | 55 | 0.83 | 425 | 0.086 | <20 | 1.11 | 0.07 | 0.39 | 3 | 0.28 | <1 | <5 | 7 | <5
STD OREAS262 | STD |  |  | <1 | 118 | 52 | 148 | 0.5 | 62 | 26 | 552 | 3.28 | 36 | <8 | 9 | 36 | 0.7 | 3 | <3 | 21 | 3.04 | 0.039 | 17 | 40 | 1.18 | 257 | 0.003 | <20 | 1.28 | 0.07 | 0.32 | <2 | 0.26 | <1 | <5 | 6 | <5
STD DS11 | STD |  |  | 14 | 148 | 139 | 345 | 1.7 | 80 | 14 | 1022 | 3.07 | 44 | <8 | 8 | 64 | 2.3 | 9 | 11 | 49 | 1.04 | 0.07 | 17 | 58 | 0.83 | 427 | 0.085 | <20 | 1.1 | 0.07 | 0.39 | 3 | 0.29 | <1 | 7 | <5 | <5
STD OREAS262 | STD |  |  | <1 | 119 | 57 | 154 | 0.5 | 66 | 28 | 557 | 3.31 | 38 | <8 | 9 | 35 | 0.7 | 3 | <3 | 22 | 3.01 | 0.04 | 16 | 42 | 1.18 | 251 | 0.003 | <20 | 1.21 | 0.07 | 0.3 | <2 | 0.27 | <1 | <5 | <5 | <5
STD BVGEO01 | STD |  |  | 10 | 4467 | 185 | 1741 | 2.5 | 168 | 24 | 737 | 3.69 | 121 | <8 | 14 | 53 | 6.5 | <3 | 25 | 76 | 1.29 | 0.074 | 26 | 161 | 1.3 | 343 | 0.23 | <20 | 2.26 | 0.18 | 0.89 | <2 | 0.7 | <1 | <5 | 11 | 6
STD OREAS262 | STD |  |  | <1 | 118 | 55 | 149 | 0.4 | 63 | 26 | 544 | 3.24 | 35 | <8 | 9 | 36 | 0.8 | 3 | <3 | 21 | 2.91 | 0.039 | 16 | 41 | 1.17 | 251 | 0.002 | <20 | 1.29 | 0.07 | 0.31 | <2 | 0.26 | <1 | <5 | 5 | <5
STD BVGEO01 | STD |  |  | 11 | 4227 | 186 | 1635 | 3.4 | 163 | 24 | 670 | 3.59 | 118 | <8 | 13 | 51 | 6.1 | <3 | 25 | 73 | 1.22 | 0.073 | 24 | 158 | 1.22 | 341 | 0.224 | <20 | 2.13 | 0.17 | 0.89 | 4 | 0.68 | <1 | <5 | 8 | 5
STD OREAS262 | STD |  |  | <1 | 115 | 60 | 150 | 0.5 | 66 | 28 | 527 | 3.26 | 38 | <8 | 9 | 35 | 0.6 | 5 | <3 | 22 | 2.86 | 0.04 | 17 | 37 | 1.17 | 257 | 0.003 | <20 | 1.21 | 0.07 | 0.3 | <2 | 0.27 | <1 | <5 | <5 | <5
STD DS11 | STD |  |  | 13 | 153 | 140 | 344 | 1.8 | 79 | 14 | 1031 | 3.07 | 45 | <8 | 2 | 62 | 2.3 | 8 | 12 | 49 | 1.03 | 0.071 | 16 | 58 | 0.83 | 427 | 0.083 | <20 | 1.07 | 0.07 | 0.39 | 2 | 0.29 | <1 | <5 | <5 | <5
STD OREAS262 | STD |  |  | <1 | 119 | 55 | 153 | 0.4 | 64 | 27 | 539 | 3.28 | 37 | <8 | 9 | 35 | 0.7 | 3 | <3 | 21 | 2.98 | 0.039 | 16 | 41 | 1.16 | 247 | 0.004 | <20 | 1.15 | 0.07 | 0.3 | <2 | 0.27 | <1 | <5 | <5 | <5
STD OXN155 | STD |  | 7.648
STD OREAS263 | STD |  | 0.212
STD OREAS232 | STD |  | 0.883
STD OXN155 | STD |  | 7.544
STD OREAS263 | STD |  | 0.217
STD OXN155 | STD |  | 7.666
STD OREAS263 | STD |  | 0.227
STD OREAS232 | STD |  | 0.896
STD OXN155 | STD |  | 7.872
STD OREAS263 | STD |  | 0.221
STD OREAS232 | STD |  | 0.886
BLK | BLK |  |  | <1 | <1 | <3 | <1 | <0.3 | <1 | <1 | <2 | <0.01 | <2 | <8 | <2 | <1 | <0.5 | <3 | <3 | <1 | <0.01 | <0.001 | <1 | <1 | <0.01 | <1 | <0.001 | <20 | <0.01 | <0.01 | <0.01 | <2 | <0.05 | <1 | <5 | <5 | <5
BLK | BLK |  |  | <1 | <1 | <3 | <1 | <0.3 | <1 | <1 | <2 | <0.01 | <2 | <8 | <2 | <1 | <0.5 | <3 | <3 | <1 | <0.01 | <0.001 | <1 | <1 | <0.01 | <1 | <0.001 | <20 | <0.01 | <0.01 | <0.01 | <2 | <0.05 | <1 | <5 | <5 | <5
BLK | BLK |  |  | <1 | <1 | <3 | <1 | <0.3 | <1 | <1 | <2 | <0.01 | <2 | <8 | <2 | <1 | <0.5 | <3 | <3 | <1 | <0.01 | <0.001 | <1 | <1 | <0.01 | <1 | <0.001 | <20 | <0.01 | <0.01 | <0.01 | <2 | <0.05 | <1 | <5 | <5 | <5
BLK | BLK |  |  | <1 | <1 | <3 | <1 | <0.3 | <1 | <1 | <2 | <0.01 | <2 | <8 | <2 | <1 | <0.5 | <3 | <3 | <1 | <0.01 | <0.001 | <1 | <1 | <0.01 | <1 | <0.001 | <20 | <0.01 | <0.01 | <0.01 | <2 | <0.05 | <1 | <5 | <5 | <5
BLK | BLK |  |  | <1 | <1 | <3 | <1 | <0.3 | <1 | <1 | <2 | <0.01 | <2 | <8 | <2 | <1 | <0.5 | <3 | <3 | <1 | <0.01 | <0.001 | <1 | <1 | <0.01 | <1 | <0.001 | <20 | <0.01 | <0.01 | <0.01 | <2 | <0.05 | <1 | <5 | <5 | <5
BLK | BLK |  | <0.005
BLK | BLK |  | 0.006
BLK | BLK |  | <0.005
BLK | BLK |  | <0.005
BLK | BLK |  | <0.005
BLK | BLK |  | 0.006
BLK | BLK |  | 0.009
Prep Wash
ROCK-WHI | Prep Blank |  | <0.005 | <1 | 1 | <3 | 27 | <0.3 | <1 | 3 | 486 | 1.85 | <2 | <8 | 3 | 20 | <0.5 | <3 | <3 | 23 | 0.57 | 0.04 | 7 | 4 | 0.48 | 56 | 0.084 | <20 | 0.84 | 0.09 | 0.1 | <2 | <0.05 | <1 | <5 | 6 | <5
ROCK-WHI | Prep Blank |  | <0.005 | <1 | 1 | <3 | 26 | <0.3 | <1 | 3 | 449 | 1.75 | <2 | <8 | 2 | 18 | <0.5 | <3 | <3 | 22 | 0.55 | 0.04 | 7 | 3 | 0.44 | 53 | 0.08 | <20 | 0.78 | 0.09 | 0.1 | <2 | <0.05 | <1 | <5 | 5 | <5