## WHI21000104_1
Bureau Veritas Commodities Canada Ltd. |  |  |  |  | Final Report | 1
Client: | Kreft | Bernie
File Created: | 2021-07-29
Job Number: | WHI21000104
Number of Samples: | 138
Project: | Grabben
Shipment ID: | NA
P.O. Number:
Received: | 2021-06-15
| Method | WGHT | FA430 | AQ300 | AQ300 | AQ300 | AQ300 | AQ300 | AQ300 | AQ300 | AQ300 | AQ300 | AQ300 | AQ300 | AQ300 | AQ300 | AQ300 | AQ300 | AQ300 | AQ300 | AQ300 | AQ300 | AQ300 | AQ300 | AQ300 | AQ300 | AQ300 | AQ300 | AQ300 | AQ300 | AQ300 | AQ300 | AQ300 | AQ300 | AQ300 | AQ300 | AQ300
| Analyte | Wgt | Au | Mo | Cu | Pb | Zn | Ag | Ni | Co | Mn | Fe | As | U | Th | Sr | Cd | Sb | Bi | V | Ca | P | La | Cr | Mg | Ba | Ti | B | Al | Na | K | W | S | Hg | Tl | Ga | Sc
| Unit | KG | PPM | PPM | PPM | PPM | PPM | PPM | PPM | PPM | PPM | % | PPM | PPM | PPM | PPM | PPM | PPM | PPM | PPM | % | % | PPM | PPM | % | PPM | % | PPM | % | % | % | PPM | % | PPM | PPM | PPM | PPM
| MDL | 0.01 | 0.005 | 1 | 1 | 3 | 1 | 0.3 | 1 | 1 | 2 | 0.01 | 2 | 8 | 2 | 1 | 0.5 | 3 | 3 | 1 | 0.01 | 0.001 | 1 | 1 | 0.01 | 1 | 0.001 | 20 | 0.01 | 0.01 | 0.01 | 2 | 0.05 | 1 | 5 | 5 | 5
Sample | Type
3823502 | Rock Chip | 1.52 | 0.066 | 1 | 70 | 12 | 30 | <0.3 | 8 | 5 | 126 | 2.58 | 203 | <8 | 13 | 25 | <0.5 | 3 | 8 | 17 | 0.09 | 0.033 | 32 | 8 | 0.16 | 264 | 0.009 | <20 | 0.96 | 0.01 | 0.34 | <2 | 0.07 | <1 | <5 | <5 | <5
3823503 | Rock Chip | 1.66 | 0.094 | 2 | 187 | 20 | 35 | 0.5 | 5 | 3 | 102 | 5.82 | 263 | <8 | 7 | 81 | <0.5 | 4 | 19 | 23 | 0.07 | 0.15 | 44 | 5 | 0.09 | 458 | 0.003 | <20 | 0.77 | 0.01 | 0.42 | <2 | 0.4 | <1 | <5 | <5 | <5
3823504 | Rock Chip | 1.43 | 0.123 | 2 | 124 | 19 | 34 | 1 | 3 | 2 | 67 | 4.49 | 129 | <8 | 7 | 51 | <0.5 | 4 | 11 | 20 | 0.05 | 0.119 | 30 | 4 | 0.07 | 571 | 0.002 | <20 | 0.73 | 0.01 | 0.44 | <2 | 0.38 | <1 | <5 | <5 | <5
3823505 | Rock Chip | 1.61 | 0.178 | 2 | 177 | 16 | 35 | 1 | 4 | 5 | 80 | 4.99 | 174 | <8 | 7 | 61 | <0.5 | 3 | 6 | 25 | 0.04 | 0.127 | 40 | 4 | 0.05 | 598 | 0.001 | <20 | 0.69 | 0.01 | 0.47 | <2 | 0.5 | <1 | <5 | <5 | <5
3823506 | Rock Chip | 0.64 | 0.109 | 2 | 161 | 21 | 40 | 0.9 | 5 | 4 | 100 | 5.18 | 31 | <8 | 8 | 61 | <0.5 | <3 | 9 | 27 | 0.02 | 0.136 | 39 | 5 | 0.06 | 555 | 0.001 | <20 | 0.77 | 0.01 | 0.48 | <2 | 0.52 | <1 | <5 | <5 | <5
3823507 | Rock Chip | 0.59 | 0.251 | 3 | 87 | 29 | 38 | 0.7 | 3 | 4 | 135 | 4.27 | 26 | <8 | 7 | 50 | <0.5 | 3 | 12 | 25 | 0.05 | 0.093 | 38 | 6 | 0.12 | 314 | 0.003 | <20 | 0.82 | <0.01 | 0.44 | <2 | 0.35 | <1 | <5 | <5 | <5
3823508 | Rock Chip | 0.61 | 0.391 | 3 | 56 | 23 | 27 | 0.9 | 2 | 3 | 121 | 4.45 | 227 | <8 | 7 | 33 | <0.5 | 3 | 20 | 26 | 0.02 | 0.07 | 36 | 5 | 0.12 | 245 | 0.003 | <20 | 0.84 | <0.01 | 0.5 | <2 | 0.24 | <1 | <5 | <5 | <5
3823509 | Rock Chip | 0.6 | 0.153 | 3 | 70 | 21 | 23 | 0.8 | 3 | 2 | 56 | 3.2 | 365 | <8 | 7 | 28 | <0.5 | 3 | 17 | 19 | 0.03 | 0.069 | 29 | 6 | 0.11 | 245 | 0.003 | <20 | 0.76 | 0.01 | 0.44 | <2 | 0.23 | <1 | <5 | <5 | <5
3823510 | Rock Chip | 0.41 | 0.141 | 3 | 72 | 15 | 18 | 0.7 | 2 | 2 | 61 | 3.23 | 367 | <8 | 7 | 26 | <0.5 | <3 | 17 | 20 | 0.03 | 0.066 | 29 | 6 | 0.12 | 236 | 0.003 | <20 | 0.81 | 0.01 | 0.47 | <2 | 0.21 | <1 | <5 | <5 | <5
3823511 | Rock Chip | 0.65 | 0.04 | 3 | 216 | 17 | 39 | 0.9 | 5 | 6 | 78 | 4.96 | 613 | <8 | 8 | 52 | <0.5 | <3 | 6 | 44 | 0.03 | 0.152 | 43 | 8 | 0.06 | 468 | 0.002 | <20 | 0.77 | 0.02 | 0.41 | <2 | 0.46 | <1 | <5 | <5 | <5
3823512 | Rock Chip | 0.52 | 0.064 | 3 | 267 | 17 | 38 | 1.2 | 4 | 8 | 105 | 5.15 | 406 | <8 | 10 | 72 | <0.5 | 5 | 8 | 38 | 0.02 | 0.194 | 47 | 7 | 0.05 | 225 | 0.001 | <20 | 0.78 | 0.02 | 0.37 | <2 | 0.29 | <1 | <5 | <5 | <5
3823513 | Rock Chip | 0.75 | 0.026 | <1 | 127 | 5 | 17 | <0.3 | 3 | 3 | 42 | 2.69 | 162 | <8 | 14 | 34 | <0.5 | <3 | <3 | 9 | 0.01 | 0.038 | 35 | 7 | 0.04 | 248 | 0.001 | <20 | 0.66 | 0.01 | 0.42 | <2 | 0.15 | <1 | <5 | <5 | <5
3823514 | Rock Chip | 0.71 | 0.027 | 1 | 89 | 4 | 14 | 0.3 | 2 | 1 | 27 | 2.27 | 287 | <8 | 15 | 25 | <0.5 | <3 | <3 | 6 | 0.02 | 0.02 | 35 | 5 | 0.04 | 231 | 0.001 | <20 | 0.6 | <0.01 | 0.39 | <2 | 0.06 | <1 | <5 | <5 | <5
3823515 | Rock Chip | 0.48 | 0.038 | <1 | 25 | 9 | 8 | 0.7 | 1 | <1 | 39 | 1.47 | 653 | <8 | 4 | 22 | <0.5 | 5 | 5 | 3 | <0.01 | 0.007 | 13 | 5 | 0.03 | 177 | 0.002 | <20 | 0.4 | <0.01 | 0.32 | <2 | 0.12 | <1 | <5 | <5 | <5
3823516 | Rock Chip | 1.21 | 0.063 | <1 | 27 | 8 | 6 | 1.4 | 1 | <1 | 24 | 2.02 | 774 | <8 | 9 | 87 | <0.5 | 5 | 7 | 5 | 0.01 | 0.014 | 28 | 5 | 0.04 | 328 | 0.002 | <20 | 0.57 | 0.01 | 0.57 | <2 | 0.37 | <1 | <5 | <5 | <5
3823517 | Rock Chip | 1.04 | 0.074 | <1 | 39 | 7 | 6 | 1.1 | <1 | <1 | 33 | 1.96 | 574 | <8 | 5 | 44 | <0.5 | 5 | 3 | 3 | <0.01 | 0.01 | 16 | 6 | 0.03 | 185 | 0.002 | <20 | 0.38 | <0.01 | 0.38 | <2 | 0.26 | <1 | <5 | <5 | <5
3823518 | Rock Chip | 0.81 | 0.039 | <1 | 32 | 5 | 6 | 0.9 | <1 | <1 | 21 | 1.63 | 480 | <8 | 12 | 71 | <0.5 | 3 | <3 | 4 | 0.02 | 0.008 | 29 | 6 | 0.04 | 238 | 0.001 | <20 | 0.56 | 0.01 | 0.44 | <2 | 0.21 | <1 | <5 | <5 | <5
3823519 | Rock Chip | 1.23 | 0.025 | <1 | 85 | 6 | 9 | 0.8 | 1 | <1 | 29 | 3.06 | 953 | <8 | 8 | 34 | <0.5 | 4 | 4 | 7 | <0.01 | 0.015 | 21 | 5 | 0.05 | 196 | 0.002 | <20 | 0.54 | <0.01 | 0.35 | <2 | 0.08 | <1 | <5 | <5 | <5
3823520 | Rock Pulp | 0.13 | 1.28 | 617 | 5829 | 2438 | 567 | 18.5 | 163 | 20 | 670 | 3.36 | 29 | <8 | 3 | 68 | 7.1 | 25 | <3 | 49 | 2.07 | 0.028 | 9 | 137 | 1.57 | 74 | 0.087 | <20 | 2.9 | 0.29 | 0.15 | <2 | 1.31 | <1 | <5 | 11 | <5
3823521 | Rock Chip | 1.18 | 0.017 | <1 | 52 | <3 | 11 | <0.3 | 3 | 1 | 48 | 2.25 | 418 | <8 | 13 | 22 | <0.5 | <3 | <3 | 5 | <0.01 | 0.008 | 30 | 6 | 0.05 | 224 | 0.001 | <20 | 0.65 | <0.01 | 0.42 | <2 | 0.05 | <1 | <5 | <5 | <5
3823522 | Rock Chip | 0.98 | 0.02 | <1 | 78 | 4 | 15 | <0.3 | 12 | 4 | 67 | 1.93 | 216 | <8 | 17 | 10 | <0.5 | <3 | <3 | 6 | <0.01 | 0.01 | 36 | 6 | 0.04 | 326 | 0.001 | <20 | 0.66 | <0.01 | 0.39 | <2 | <0.05 | <1 | <5 | <5 | <5
3823523 | Rock Chip | 1.13 | 0.016 | <1 | 69 | 4 | 19 | <0.3 | 9 | 3 | 44 | 1.44 | 87 | <8 | 19 | 11 | <0.5 | <3 | <3 | 7 | 0.01 | 0.01 | 45 | 5 | 0.04 | 264 | 0.001 | <20 | 0.81 | 0.02 | 0.43 | <2 | <0.05 | <1 | <5 | <5 | <5
3823524 | Rock Chip | 1.77 | 0.026 | 1 | 91 | <3 | 14 | <0.3 | 9 | 3 | 46 | 2.14 | 183 | <8 | 19 | 11 | <0.5 | <3 | <3 | 7 | 0.01 | 0.012 | 44 | 6 | 0.04 | 230 | <0.001 | <20 | 0.81 | 0.01 | 0.39 | <2 | <0.05 | <1 | <5 | <5 | <5
3823525 | Rock Chip | 1.4 | 0.015 | <1 | 62 | <3 | 11 | <0.3 | 7 | 2 | 53 | 1.66 | 90 | <8 | 15 | 10 | <0.5 | <3 | <3 | 6 | 0.01 | 0.008 | 35 | 5 | 0.04 | 240 | 0.001 | <20 | 0.76 | 0.01 | 0.41 | <2 | <0.05 | <1 | <5 | <5 | <5
3823526 | Rock Chip | 1.06 | 0.013 | <1 | 40 | 6 | 16 | <0.3 | 7 | 3 | 51 | 1.49 | 97 | <8 | 14 | 11 | <0.5 | <3 | <3 | 5 | 0.01 | 0.008 | 34 | 5 | 0.05 | 260 | 0.001 | <20 | 0.72 | 0.01 | 0.43 | <2 | <0.05 | <1 | <5 | <5 | <5
3823527 | Rock Chip | 1.59 | 0.022 | <1 | 43 | 6 | 12 | <0.3 | 7 | 3 | 58 | 1.61 | 108 | <8 | 15 | 11 | <0.5 | <3 | <3 | 6 | 0.01 | 0.009 | 36 | 5 | 0.05 | 251 | 0.001 | <20 | 0.72 | 0.01 | 0.41 | <2 | <0.05 | <1 | <5 | <5 | <5
3823528 | Rock Chip | 1.48 | 0.029 | 1 | 45 | 6 | 11 | <0.3 | 3 | 2 | 42 | 1.53 | 215 | <8 | 11 | 16 | <0.5 | <3 | <3 | 5 | 0.01 | 0.01 | 24 | 5 | 0.04 | 214 | 0.002 | <20 | 0.57 | <0.01 | 0.33 | <2 | <0.05 | <1 | <5 | <5 | <5
3823529 | Rock Chip | 1.36 | 0.015 | <1 | 72 | <3 | 17 | <0.3 | 10 | 4 | 58 | 1.59 | 56 | <8 | 12 | 12 | <0.5 | <3 | <3 | 7 | 0.01 | 0.009 | 29 | 5 | 0.04 | 253 | 0.001 | <20 | 0.73 | 0.02 | 0.37 | <2 | <0.05 | <1 | <5 | <5 | <5
3823530 | Rock | 1.01 | <0.005 | <1 | 1 | <3 | 25 | <0.3 | <1 | 3 | 382 | 1.7 | 3 | <8 | 2 | 24 | <0.5 | <3 | <3 | 23 | 0.63 | 0.036 | 7 | 4 | 0.4 | 64 | 0.085 | <20 | 0.91 | 0.09 | 0.09 | <2 | <0.05 | <1 | <5 | <5 | <5
3823531 | Rock Chip | 1.77 | 0.103 | <1 | 40 | 4 | 13 | 0.5 | 3 | 1 | 35 | 1.29 | 101 | <8 | 11 | 15 | <0.5 | <3 | <3 | 6 | 0.01 | 0.009 | 30 | 5 | 0.04 | 257 | 0.001 | <20 | 0.64 | 0.01 | 0.38 | <2 | <0.05 | <1 | <5 | <5 | <5
3823532 | Rock Chip | 1.93 | 0.022 | 1 | 24 | 12 | 11 | <0.3 | 1 | <1 | 21 | 0.99 | 80 | <8 | 15 | 18 | <0.5 | <3 | 3 | 5 | <0.01 | 0.009 | 40 | 5 | 0.04 | 256 | 0.001 | <20 | 0.68 | 0.01 | 0.42 | <2 | <0.05 | <1 | <5 | <5 | <5
3823533 | Rock Chip | 1.61 | 0.028 | 1 | 18 | 7 | 8 | 0.6 | 2 | <1 | 29 | 0.88 | 90 | <8 | 10 | 16 | <0.5 | <3 | <3 | 4 | <0.01 | 0.008 | 25 | 5 | 0.03 | 186 | 0.001 | <20 | 0.51 | <0.01 | 0.31 | <2 | <0.05 | <1 | <5 | <5 | <5
3823534 | Rock Chip | 1.42 | 0.014 | <1 | 65 | <3 | 33 | <0.3 | 6 | 3 | 89 | 3.95 | 218 | <8 | 17 | 10 | <0.5 | <3 | <3 | 13 | <0.01 | 0.013 | 28 | 8 | 0.04 | 230 | 0.001 | <20 | 0.83 | 0.01 | 0.4 | <2 | <0.05 | <1 | <5 | <5 | <5
3823535 | Rock Chip | 1.52 | 0.044 | <1 | 17 | 8 | 16 | 0.6 | 2 | <1 | 32 | 0.9 | 107 | <8 | 6 | 12 | <0.5 | <3 | <3 | 4 | <0.01 | 0.006 | 18 | 6 | 0.03 | 200 | 0.002 | <20 | 0.48 | <0.01 | 0.3 | <2 | <0.05 | <1 | <5 | <5 | <5
3823536 | Rock Chip | 0.66 | 0.014 | <1 | 45 | <3 | 46 | 0.3 | 9 | 2 | 46 | 1.98 | 168 | <8 | 17 | 10 | <0.5 | <3 | 3 | 8 | <0.01 | 0.014 | 34 | 6 | 0.04 | 211 | <0.001 | <20 | 0.75 | <0.01 | 0.4 | <2 | <0.05 | <1 | <5 | <5 | <5
3823537 | Rock Chip | 1.91 | 0.01 | <1 | 35 | <3 | 16 | <0.3 | 11 | 4 | 52 | 1.75 | 154 | <8 | 14 | 7 | <0.5 | <3 | <3 | 6 | <0.01 | 0.01 | 35 | 5 | 0.04 | 206 | 0.001 | <20 | 0.68 | <0.01 | 0.4 | <2 | <0.05 | <1 | <5 | <5 | <5
3823538 | Rock Chip | 1.44 | 0.084 | <1 | 15 | <3 | 8 | <0.3 | 2 | 2 | 30 | 0.71 | 64 | <8 | 3 | 4 | <0.5 | <3 | <3 | 3 | <0.01 | 0.005 | 12 | 4 | 0.03 | 145 | 0.001 | <20 | 0.38 | <0.01 | 0.23 | 4 | <0.05 | <1 | <5 | <5 | <5
3823539 | Rock Chip | 1.75 | 0.013 | <1 | 30 | <3 | 10 | <0.3 | 6 | 3 | 41 | 1.3 | 144 | <8 | 13 | 14 | <0.5 | <3 | <3 | 5 | <0.01 | 0.011 | 34 | 4 | 0.03 | 188 | <0.001 | <20 | 0.64 | <0.01 | 0.39 | <2 | <0.05 | <1 | <5 | <5 | <5
3823540 | Rock Chip | 1.28 | 0.015 | <1 | 47 | <3 | 25 | <0.3 | 11 | 5 | 86 | 1.96 | 203 | <8 | 12 | 12 | <0.5 | <3 | <3 | 7 | <0.01 | 0.013 | 31 | 5 | 0.04 | 190 | <0.001 | <20 | 0.65 | <0.01 | 0.37 | <2 | <0.05 | <1 | <5 | <5 | <5
3823541 | Rock Chip | 1.36 | 0.014 | <1 | 37 | <3 | 17 | <0.3 | 6 | 3 | 83 | 1.63 | 157 | <8 | 13 | 12 | <0.5 | <3 | <3 | 6 | <0.01 | 0.011 | 30 | 6 | 0.03 | 198 | 0.001 | <20 | 0.58 | <0.01 | 0.34 | <2 | <0.05 | <1 | <5 | <5 | <5
3823542 | Rock Chip | 1.84 | 0.021 | 1 | 30 | 3 | 15 | <0.3 | 4 | 3 | 78 | 1.37 | 129 | <8 | 6 | 7 | <0.5 | <3 | <3 | 5 | <0.01 | 0.01 | 17 | 5 | 0.03 | 165 | 0.001 | <20 | 0.48 | <0.01 | 0.28 | <2 | <0.05 | <1 | <5 | <5 | <5
3823543 | Rock Chip | 1.96 | 0.016 | 2 | 37 | <3 | 14 | <0.3 | 10 | 5 | 81 | 1.97 | 138 | <8 | 18 | 10 | <0.5 | <3 | 3 | 8 | <0.01 | 0.015 | 44 | 6 | 0.03 | 186 | <0.001 | <20 | 0.75 | 0.01 | 0.41 | <2 | <0.05 | <1 | <5 | <5 | <5
3823551 | Rock Chip | 1.15 | 0.008 | <1 | 45 | 5 | 15 | <0.3 | 7 | 3 | 85 | 2 | 61 | <8 | 16 | 18 | <0.5 | <3 | 3 | 12 | 0.04 | 0.017 | 39 | 8 | 0.14 | 292 | 0.005 | <20 | 1.1 | 0.01 | 0.4 | <2 | <0.05 | <1 | <5 | <5 | <5
3823552 | Rock Chip | 1.39 | 0.385 | 2 | 89 | 19 | 18 | 1 | 5 | 4 | 85 | 4.06 | 1811 | <8 | 10 | 79 | <0.5 | <3 | 25 | 26 | 0.08 | 0.068 | 39 | 7 | 0.17 | 365 | 0.008 | <20 | 0.99 | 0.02 | 0.47 | <2 | 0.27 | <1 | <5 | 6 | <5
3823553 | Rock Chip | 2.56 | 0.356 | 2 | 74 | 30 | 12 | 2.9 | 2 | 2 | 50 | 4.09 | 1949 | <8 | 8 | 76 | <0.5 | 4 | 63 | 21 | 0.04 | 0.11 | 69 | 4 | 0.09 | 310 | 0.003 | <20 | 0.78 | 0.01 | 0.47 | 5 | 0.23 | <1 | <5 | <5 | <5
3823554 | Rock Chip | 1 | 0.211 | 2 | 95 | 19 | 15 | 1.5 | 3 | 2 | 94 | 4.4 | 886 | <8 | 7 | 55 | <0.5 | 3 | 62 | 22 | 0.04 | 0.124 | 39 | 4 | 0.13 | 294 | 0.004 | <20 | 0.85 | 0.01 | 0.5 | <2 | 0.18 | <1 | <5 | <5 | <5
3823555 | Rock Chip | 1.64 | 0.154 | 2 | 152 | 18 | 29 | 1.4 | 8 | 9 | 161 | 4.48 | 546 | <8 | 8 | 55 | <0.5 | <3 | 46 | 24 | 0.03 | 0.16 | 42 | 5 | 0.14 | 254 | 0.003 | <20 | 0.94 | <0.01 | 0.52 | <2 | 0.22 | <1 | <5 | <5 | <5
3823556 | Rock Chip | 1.23 | 0.223 | 2 | 156 | 17 | 34 | 1.3 | 7 | 10 | 226 | 5.1 | 233 | <8 | 6 | 46 | <0.5 | <3 | 22 | 21 | 0.01 | 0.093 | 55 | 4 | 0.11 | 227 | 0.003 | <20 | 0.9 | <0.01 | 0.44 | <2 | 0.17 | <1 | <5 | <5 | <5
3823557 | Rock Chip | 1.44 | 0.755 | 2 | 77 | 16 | 15 | 1.4 | 2 | 3 | 137 | 3.93 | 524 | <8 | 6 | 27 | <0.5 | <3 | 48 | 19 | <0.01 | 0.057 | 65 | 3 | 0.13 | 221 | 0.003 | <20 | 0.86 | <0.01 | 0.51 | <2 | 0.12 | <1 | <5 | <5 | <5
3823558 | Rock Chip | 1.1 | 0.255 | 2 | 110 | 23 | 26 | 0.9 | 4 | 4 | 156 | 4.91 | 670 | <8 | 7 | 61 | <0.5 | <3 | 32 | 25 | 0.02 | 0.11 | 44 | 5 | 0.08 | 310 | 0.003 | <20 | 0.75 | 0.01 | 0.44 | <2 | 0.28 | <1 | <5 | <5 | <5
3823559 | Rock Chip | 1.3 | 0.094 | 2 | 184 | 22 | 40 | 0.7 | 6 | 4 | 113 | 5.95 | 52 | <8 | 9 | 86 | <0.5 | <3 | 12 | 53 | 0.03 | 0.148 | 58 | 10 | 0.23 | 598 | 0.001 | <20 | 1.21 | 0.03 | 0.36 | <2 | 0.41 | <1 | <5 | 6 | <5
3823560 | Rock Chip | 0.64 | 0.357 | 3 | 218 | 25 | 49 | 0.9 | 5 | 4 | 142 | 6.61 | 54 | <8 | 9 | 92 | <0.5 | <3 | 10 | 69 | 0.03 | 0.164 | 58 | 11 | 0.39 | 474 | 0.001 | <20 | 1.5 | 0.04 | 0.36 | <2 | 0.39 | 1 | <5 | 9 | 6
3823561 | Rock Chip | 1.52 | 0.072 | 2 | 230 | 23 | 37 | 0.7 | 4 | 3 | 176 | 5.64 | 32 | <8 | 8 | 65 | <0.5 | <3 | 11 | 72 | 0.04 | 0.145 | 44 | 11 | 0.55 | 266 | 0.004 | <20 | 1.59 | 0.04 | 0.28 | <2 | 0.24 | <1 | <5 | 11 | 6
3823562 | Rock Chip | 1.59 | 0.061 | 2 | 284 | 20 | 47 | 0.6 | 9 | 8 | 201 | 6.94 | 27 | <8 | 9 | 107 | <0.5 | <3 | 9 | 69 | 0.05 | 0.158 | 68 | 9 | 0.44 | 246 | 0.001 | <20 | 2.07 | 0.01 | 0.25 | <2 | 0.16 | <1 | <5 | 11 | 6
3823563 | Rock Chip | 1.21 | 0.078 | 3 | 289 | 20 | 67 | 0.9 | 17 | 17 | 174 | 6.08 | 12 | <8 | 8 | 35 | <0.5 | <3 | 5 | 64 | 0.06 | 0.162 | 49 | 8 | 0.29 | 183 | 0.002 | <20 | 1.72 | <0.01 | 0.24 | <2 | <0.05 | <1 | <5 | 8 | 6
3823564 | Rock Chip | 1.44 | 0.017 | 2 | 348 | 23 | 45 | 1.3 | 10 | 8 | 102 | 5.79 | 10 | <8 | 7 | 48 | <0.5 | <3 | 8 | 54 | 0.04 | 0.152 | 47 | 8 | 0.23 | 211 | 0.001 | <20 | 1.68 | <0.01 | 0.23 | <2 | 0.09 | <1 | <5 | 6 | <5
3823565 | Rock Chip | 0.86 | 0.039 | 2 | 213 | 11 | 25 | 0.9 | 8 | 6 | 81 | 3.81 | 49 | <8 | 12 | 46 | <0.5 | <3 | 7 | 25 | 0.03 | 0.088 | 41 | 5 | 0.12 | 201 | 0.001 | <20 | 1.07 | 0.01 | 0.33 | <2 | 0.07 | <1 | <5 | <5 | <5
3823566 | Rock Chip | 0.94 | 0.014 | <1 | 103 | <3 | 18 | <0.3 | 12 | 7 | 185 | 2.03 | 48 | <8 | 12 | 8 | <0.5 | <3 | 4 | 7 | 0.01 | 0.011 | 32 | 6 | 0.05 | 217 | 0.001 | <20 | 0.67 | 0.01 | 0.38 | <2 | <0.05 | <1 | <5 | <5 | <5
3823567 | Rock Chip | 1.31 | 0.01 | 1 | 110 | <3 | 28 | <0.3 | 20 | 11 | 370 | 3.43 | 18 | <8 | 18 | 17 | <0.5 | <3 | <3 | 9 | 0.02 | 0.017 | 38 | 6 | 0.04 | 243 | 0.001 | <20 | 0.76 | 0.01 | 0.37 | <2 | 0.08 | <1 | <5 | <5 | <5
3823568 | Rock Chip | 0.72 | 0.025 | <1 | 74 | 5 | 10 | <0.3 | 4 | 2 | 73 | 2.98 | 182 | <8 | 8 | 10 | <0.5 | <3 | 4 | 7 | 0.02 | 0.009 | 29 | 7 | 0.04 | 192 | 0.001 | <20 | 0.56 | <0.01 | 0.31 | <2 | <0.05 | <1 | <5 | <5 | <5
3823569 | Rock Chip | 0.98 | 0.026 | <1 | 124 | <3 | 22 | <0.3 | 14 | 7 | 111 | 2.73 | 44 | <8 | 12 | 11 | <0.5 | <3 | <3 | 8 | 0.01 | 0.009 | 30 | 7 | 0.04 | 238 | 0.001 | <20 | 0.77 | 0.01 | 0.38 | <2 | <0.05 | <1 | <5 | <5 | <5
3823570 | Rock Pulp | 0.13 | 0.481 | 13 | 748 | 18 | 114 | 0.6 | 14 | 13 | 692 | 3.44 | 12 | <8 | <2 | 120 | 0.5 | <3 | <3 | 82 | 2.57 | 0.081 | 6 | 24 | 1.27 | 194 | 0.066 | <20 | 1.61 | 0.11 | 0.12 | <2 | 0.55 | <1 | <5 | 8 | 6
3823571 | Rock Chip | 1 | 0.009 | <1 | 75 | <3 | 18 | <0.3 | 20 | 11 | 225 | 2.04 | 21 | <8 | 11 | 11 | <0.5 | <3 | <3 | 6 | 0.01 | 0.006 | 29 | 6 | 0.03 | 243 | <0.001 | <20 | 0.62 | 0.01 | 0.34 | <2 | <0.05 | <1 | <5 | <5 | <5
3823572 | Rock Chip | 1.1 | 0.009 | <1 | 74 | <3 | 16 | <0.3 | 9 | 5 | 82 | 2.25 | 28 | <8 | 15 | 9 | <0.5 | <3 | <3 | 6 | 0.01 | 0.008 | 33 | 5 | 0.03 | 224 | 0.001 | <20 | 0.65 | 0.01 | 0.37 | <2 | <0.05 | <1 | <5 | <5 | <5
3823573 | Rock Chip | 1.29 | 0.032 | <1 | 61 | <3 | 9 | <0.3 | 5 | 3 | 45 | 1.83 | 329 | <8 | 13 | 13 | <0.5 | <3 | <3 | 4 | <0.01 | 0.006 | 31 | 5 | 0.04 | 203 | 0.001 | <20 | 0.53 | 0.01 | 0.35 | <2 | <0.05 | <1 | <5 | <5 | <5
3823574 | Rock Chip | 0.72 | 0.013 | <1 | 86 | 4 | 10 | <0.3 | 6 | 3 | 51 | 1.96 | 206 | <8 | 13 | 19 | <0.5 | <3 | 3 | 3 | <0.01 | 0.009 | 26 | 6 | 0.03 | 233 | 0.001 | <20 | 0.52 | <0.01 | 0.33 | <2 | <0.05 | <1 | <5 | <5 | <5
3823575 | Rock Chip | 1.2 | 0.008 | <1 | 137 | <3 | 18 | <0.3 | 12 | 6 | 89 | 2.49 | 14 | <8 | 12 | 12 | <0.5 | <3 | <3 | 7 | <0.01 | 0.009 | 29 | 8 | 0.03 | 306 | <0.001 | <20 | 0.69 | <0.01 | 0.34 | <2 | <0.05 | <1 | <5 | <5 | <5
3823576 | Rock Chip | 0.93 | 0.009 | <1 | 109 | <3 | 15 | <0.3 | 17 | 7 | 98 | 1.44 | 25 | <8 | 14 | 8 | <0.5 | <3 | <3 | 5 | <0.01 | 0.006 | 30 | 6 | 0.04 | 237 | <0.001 | <20 | 0.75 | 0.01 | 0.37 | <2 | <0.05 | <1 | <5 | <5 | <5
3823577 | Rock Chip | 1.41 | 0.009 | <1 | 89 | <3 | 16 | <0.3 | 8 | 5 | 56 | 2.05 | 22 | <8 | 17 | 12 | <0.5 | <3 | <3 | 6 | 0.01 | 0.008 | 34 | 6 | 0.03 | 253 | <0.001 | <20 | 0.78 | 0.02 | 0.38 | <2 | <0.05 | <1 | <5 | <5 | <5
3823578 | Rock Chip | 1.01 | 0.007 | <1 | 81 | <3 | 12 | <0.3 | 5 | 3 | 37 | 1.7 | 52 | <8 | 19 | 12 | <0.5 | <3 | <3 | 6 | <0.01 | 0.009 | 39 | 6 | 0.04 | 249 | <0.001 | <20 | 0.77 | 0.02 | 0.39 | <2 | <0.05 | <1 | <5 | <5 | <5
3823579 | Rock Chip | 1.11 | 0.005 | <1 | 148 | 4 | 24 | <0.3 | 11 | 7 | 67 | 2.24 | 31 | <8 | 13 | 10 | <0.5 | <3 | <3 | 8 | <0.01 | 0.009 | 34 | 8 | 0.04 | 208 | <0.001 | <20 | 0.83 | 0.01 | 0.36 | <2 | <0.05 | <1 | <5 | <5 | <5
3823580 | Rock | 1.02 | <0.005 | <1 | 2 | <3 | 22 | <0.3 | <1 | 3 | 379 | 1.6 | <2 | <8 | <2 | 22 | <0.5 | <3 | <3 | 21 | 0.65 | 0.034 | 7 | 3 | 0.38 | 61 | 0.08 | <20 | 0.84 | 0.08 | 0.09 | <2 | <0.05 | <1 | <5 | <5 | <5
3823581 | Rock Chip | 1.14 | 0.009 | 1 | 37 | 4 | 6 | <0.3 | 3 | <1 | 35 | 1.01 | 153 | <8 | 8 | 14 | <0.5 | <3 | <3 | 4 | <0.01 | 0.005 | 22 | 9 | 0.04 | 170 | 0.001 | <20 | 0.53 | <0.01 | 0.31 | <2 | <0.05 | <1 | <5 | <5 | <5
3823582 | Rock Chip | 0.84 | 0.02 | 1 | 33 | 4 | 6 | <0.3 | 2 | <1 | 43 | 1.07 | 213 | <8 | 5 | 13 | <0.5 | <3 | <3 | 2 | <0.01 | 0.004 | 20 | 8 | 0.03 | 117 | 0.002 | <20 | 0.38 | <0.01 | 0.23 | 2 | <0.05 | <1 | <5 | <5 | <5
3823583 | Rock Chip | 0.94 | 0.006 | <1 | 84 | 3 | 9 | <0.3 | 4 | 2 | 26 | 1.14 | 27 | <8 | 20 | 15 | <0.5 | <3 | <3 | 5 | <0.01 | 0.009 | 45 | 5 | 0.04 | 266 | <0.001 | <20 | 0.82 | 0.02 | 0.45 | <2 | <0.05 | <1 | <5 | <5 | <5
3823584 | Rock Chip | 0.98 | <0.005 | 1 | 69 | 4 | 7 | <0.3 | 7 | 3 | 34 | 0.92 | 21 | <8 | 18 | 16 | <0.5 | <3 | <3 | 4 | <0.01 | 0.009 | 45 | 5 | 0.04 | 286 | <0.001 | <20 | 0.76 | 0.01 | 0.41 | <2 | <0.05 | <1 | <5 | <5 | <5
3823585 | Rock Chip | 1.37 | 0.007 | 1 | 69 | <3 | 4 | <0.3 | 4 | <1 | 21 | 1.03 | 26 | <8 | 16 | 15 | <0.5 | <3 | 3 | 6 | <0.01 | 0.01 | 43 | 7 | 0.04 | 300 | 0.001 | <20 | 0.77 | 0.01 | 0.42 | <2 | <0.05 | <1 | <5 | <5 | <5
3823586 | Rock Chip | 1.25 | 0.008 | 1 | 66 | 3 | 12 | <0.3 | 10 | 3 | 97 | 1.65 | 169 | <8 | 11 | 15 | <0.5 | <3 | <3 | 7 | 0.02 | 0.007 | 28 | 8 | 0.19 | 392 | 0.001 | <20 | 0.67 | <0.01 | 0.35 | <2 | <0.05 | <1 | <5 | <5 | <5
3823587 | Rock Chip | 1.58 | 0.022 | <1 | 69 | <3 | 34 | <0.3 | 29 | 17 | 154 | 2.35 | 19 | <8 | 17 | 12 | <0.5 | <3 | <3 | 7 | 0.02 | 0.01 | 39 | 7 | 0.12 | 254 | 0.001 | <20 | 0.86 | 0.02 | 0.44 | <2 | 0.37 | <1 | <5 | <5 | <5
3823588 | Rock Chip | 1.13 | <0.005 | 1 | 111 | <3 | 4 | <0.3 | 9 | 2 | 40 | 0.74 | 17 | <8 | 12 | 13 | <0.5 | <3 | <3 | 4 | <0.01 | 0.006 | 28 | 7 | 0.06 | 243 | 0.001 | <20 | 0.72 | 0.01 | 0.39 | <2 | 0.07 | <1 | <5 | <5 | <5
3823589 | Rock Chip | 1.13 | 0.013 | 1 | 34 | <3 | 3 | <0.3 | 3 | <1 | 29 | 0.84 | 334 | <8 | 9 | 13 | <0.5 | <3 | 3 | 3 | <0.01 | 0.004 | 20 | 8 | 0.04 | 192 | 0.001 | <20 | 0.54 | <0.01 | 0.32 | <2 | <0.05 | <1 | <5 | <5 | <5
3823590 | Rock Chip | 1.38 | 0.018 | 1 | 36 | 3 | 3 | <0.3 | 2 | <1 | 27 | 0.93 | 445 | <8 | 7 | 13 | <0.5 | <3 | <3 | 3 | <0.01 | 0.004 | 20 | 8 | 0.04 | 183 | 0.001 | <20 | 0.5 | <0.01 | 0.3 | 2 | <0.05 | <1 | <5 | <5 | <5
3823591 | Rock Chip | 1.6 | 0.006 | <1 | 170 | <3 | 27 | <0.3 | 32 | 21 | 107 | 1.79 | 28 | <8 | 15 | 9 | <0.5 | <3 | <3 | 7 | 0.03 | 0.009 | 31 | 7 | 0.16 | 232 | 0.001 | <20 | 0.77 | 0.02 | 0.41 | <2 | 0.44 | <1 | <5 | <5 | <5
3823592 | Rock Chip | 1.38 | <0.005 | <1 | 70 | <3 | 19 | <0.3 | 31 | 13 | 154 | 1.61 | 16 | <8 | 18 | 11 | <0.5 | <3 | <3 | 6 | 0.04 | 0.012 | 42 | 6 | 0.22 | 330 | <0.001 | <20 | 0.8 | 0.03 | 0.39 | <2 | 0.15 | <1 | <5 | <5 | <5
3823593 | Rock Chip | 1.81 | <0.005 | <1 | 37 | 4 | 29 | <0.3 | 30 | 16 | 260 | 2.47 | 7 | <8 | 14 | 9 | <0.5 | <3 | <3 | 7 | 0.05 | 0.008 | 30 | 8 | 0.35 | 205 | <0.001 | <20 | 0.67 | 0.02 | 0.34 | <2 | 0.38 | <1 | <5 | <5 | <5
3823594 | Rock Chip | 1.14 | <0.005 | <1 | 167 | <3 | 29 | <0.3 | 29 | 14 | 108 | 2.87 | 109 | <8 | 18 | 8 | <0.5 | <3 | <3 | 6 | 0.03 | 0.014 | 37 | 6 | 0.1 | 247 | <0.001 | <20 | 0.96 | 0.02 | 0.4 | <2 | 0.37 | <1 | <5 | <5 | <5
3823602 | Rock Chip | 2.16 | 0.018 | 2 | 81 | 7 | 20 | 0.5 | 9 | 5 | 118 | 2.87 | 85 | <8 | 12 | 41 | <0.5 | <3 | 7 | 19 | 0.05 | 0.039 | 36 | 9 | 0.17 | 291 | 0.006 | <20 | 1.12 | 0.01 | 0.42 | <2 | 0.08 | <1 | <5 | 5 | <5
3823603 | Rock Chip | 4.76 | 0.141 | 2 | 57 | 13 | 14 | 1.2 | 4 | 3 | 91 | 3.69 | 956 | <8 | 8 | 71 | <0.5 | <3 | 19 | 21 | 0.05 | 0.049 | 36 | 5 | 0.15 | 277 | 0.005 | <20 | 0.91 | 0.01 | 0.54 | <2 | 0.24 | <1 | <5 | <5 | <5
3823604 | Rock Chip | 0.64 | 0.151 | 2 | 73 | 17 | 27 | 0.8 | 4 | 5 | 122 | 5.24 | 305 | <8 | 8 | 74 | <0.5 | <3 | 12 | 23 | 0.06 | 0.081 | 38 | 4 | 0.11 | 250 | 0.002 | <20 | 0.79 | <0.01 | 0.49 | <2 | 0.32 | <1 | <5 | <5 | <5
3823605 | Rock Chip | 0.61 | 0.404 | 5 | 111 | 44 | 59 | 1.3 | 4 | 2 | 80 | 6.46 | 563 | <8 | 8 | 98 | <0.5 | <3 | 35 | 29 | 0.07 | 0.139 | 29 | 5 | 0.11 | 208 | 0.003 | <20 | 0.8 | <0.01 | 0.47 | <2 | 0.28 | <1 | <5 | <5 | <5
3823606 | Rock Chip | 0.6 | 0.2 | 2 | 193 | 19 | 40 | 0.9 | 6 | 7 | 133 | 6.59 | 76 | <8 | 9 | 67 | <0.5 | <3 | 9 | 44 | 0.04 | 0.14 | 44 | 5 | 0.06 | 489 | 0.002 | <20 | 0.86 | <0.01 | 0.41 | <2 | 0.35 | <1 | <5 | <5 | <5
3823607 | Rock Chip | 0.7 | 0.053 | 2 | 279 | 14 | 43 | 0.6 | 10 | 13 | 180 | 6.48 | 79 | <8 | 10 | 99 | <0.5 | <3 | 6 | 44 | 0.03 | 0.151 | 51 | 6 | 0.05 | 434 | 0.002 | <20 | 0.77 | 0.01 | 0.38 | <2 | 0.29 | <1 | <5 | <5 | <5
3823608 | Rock Chip | 0.82 | 0.1 | 2 | 206 | 9 | 42 | 0.8 | 10 | 16 | 126 | 6.76 | 181 | <8 | 9 | 121 | <0.5 | <3 | 6 | 39 | 0.02 | 0.156 | 46 | 5 | 0.05 | 579 | 0.002 | <20 | 0.81 | 0.02 | 0.53 | <2 | 0.58 | <1 | <5 | <5 | <5
3823609 | Rock Chip | 0.72 | 0.074 | 3 | 251 | 16 | 40 | 0.7 | 8 | 12 | 86 | 7.11 | 115 | <8 | 10 | 140 | <0.5 | <3 | 5 | 38 | 0.02 | 0.176 | 53 | 6 | 0.05 | 665 | 0.002 | <20 | 0.86 | 0.02 | 0.54 | <2 | 0.63 | <1 | <5 | <5 | <5
3823610 | Rock Chip | 0.7 | 0.035 | 2 | 240 | 14 | 42 | 0.8 | 8 | 14 | 91 | 7.25 | 96 | <8 | 10 | 151 | <0.5 | <3 | 4 | 37 | 0.02 | 0.176 | 57 | 6 | 0.05 | 687 | 0.002 | <20 | 0.87 | 0.02 | 0.54 | <2 | 0.64 | <1 | <5 | <5 | <5
3823611 | Rock Chip | 0.92 | 0.03 | 3 | 274 | 16 | 51 | 0.7 | 10 | 21 | 110 | 5.89 | 114 | <8 | 10 | 75 | <0.5 | <3 | 5 | 34 | 0.02 | 0.164 | 67 | 5 | 0.05 | 419 | <0.001 | <20 | 0.89 | <0.01 | 0.39 | <2 | 0.26 | <1 | <5 | <5 | <5
3823612 | Rock Chip | 0.95 | 0.383 | 2 | 236 | 27 | 35 | 1.4 | 7 | 13 | 89 | 5.39 | 665 | <8 | 8 | 104 | <0.5 | <3 | 20 | 22 | 0.03 | 0.154 | 47 | 5 | 0.05 | 365 | <0.001 | <20 | 0.82 | <0.01 | 0.42 | <2 | 0.33 | <1 | <5 | <5 | <5
3823613 | Rock Chip | 0.8 | 0.131 | 3 | 191 | 15 | 33 | 1.3 | 7 | 20 | 161 | 5.34 | 608 | <8 | 8 | 48 | <0.5 | <3 | 21 | 12 | 0.02 | 0.134 | 16 | 3 | 0.06 | 171 | <0.001 | <20 | 0.7 | <0.01 | 0.43 | <2 | 0.18 | <1 | <5 | <5 | <5
3823614 | Rock Chip | 0.93 | 0.052 | <1 | 138 | 3 | 23 | <0.3 | 7 | 6 | 60 | 3.53 | 203 | <8 | 12 | 33 | <0.5 | <3 | 5 | 7 | 0.02 | 0.054 | 21 | 5 | 0.06 | 226 | 0.002 | <20 | 0.78 | <0.01 | 0.46 | <2 | 0.1 | <1 | <5 | <5 | <5
3823615 | Rock Chip | 0.89 | 0.021 | <1 | 102 | <3 | 13 | <0.3 | 4 | 2 | 29 | 2.17 | 106 | <8 | 16 | 17 | <0.5 | <3 | 4 | 5 | 0.01 | 0.019 | 31 | 5 | 0.05 | 231 | 0.001 | <20 | 0.69 | <0.01 | 0.42 | <2 | <0.05 | <1 | <5 | <5 | <5
3823616 | Rock Chip | 1.51 | 0.033 | <1 | 61 | 7 | 10 | <0.3 | 3 | 2 | 107 | 3.01 | 113 | <8 | 8 | 9 | <0.5 | <3 | <3 | 6 | 0.01 | 0.012 | 24 | 7 | 0.04 | 179 | 0.001 | <20 | 0.57 | <0.01 | 0.36 | <2 | <0.05 | <1 | <5 | <5 | <5
3823617 | Rock Chip | 2.73 | 0.021 | <1 | 81 | 4 | 8 | <0.3 | 2 | 2 | 44 | 2.55 | 267 | <8 | 11 | 16 | <0.5 | <3 | <3 | 6 | 0.01 | 0.014 | 23 | 6 | 0.04 | 192 | 0.002 | <20 | 0.55 | <0.01 | 0.35 | <2 | <0.05 | <1 | <5 | <5 | <5
3823618 | Rock Chip | 2.3 | 0.025 | <1 | 78 | 4 | 7 | <0.3 | 2 | 1 | 36 | 2.09 | 141 | <8 | 8 | 8 | <0.5 | <3 | 6 | 5 | 0.01 | 0.011 | 27 | 5 | 0.05 | 279 | 0.002 | <20 | 0.62 | <0.01 | 0.38 | <2 | <0.05 | <1 | <5 | <5 | <5
3823619 | Rock Chip | 0.99 | 0.018 | <1 | 44 | 4 | 6 | <0.3 | 2 | 1 | 47 | 1.86 | 125 | <8 | 8 | 13 | <0.5 | <3 | 5 | 5 | <0.01 | 0.013 | 23 | 5 | 0.05 | 214 | 0.002 | <20 | 0.54 | <0.01 | 0.36 | <2 | <0.05 | <1 | <5 | <5 | <5
3823620 | Rock Pulp | 0.12 | 1.471 | 587 | 5443 | 2479 | 565 | 18.2 | 166 | 20 | 695 | 3.32 | 28 | <8 | 4 | 70 | 7.2 | 19 | <3 | 50 | 2.14 | 0.028 | 10 | 142 | 1.61 | 80 | 0.091 | <20 | 3.02 | 0.3 | 0.16 | <2 | 1.23 | <1 | <5 | 12 | <5
3823621 | Rock Chip | 1.78 | 0.018 | <1 | 45 | 4 | 5 | <0.3 | 1 | <1 | 38 | 1.57 | 103 | <8 | 5 | 10 | <0.5 | <3 | 4 | 5 | <0.01 | 0.014 | 19 | 4 | 0.03 | 145 | 0.002 | <20 | 0.38 | <0.01 | 0.23 | <2 | <0.05 | <1 | <5 | <5 | <5
3823622 | Rock Chip | 1.94 | 0.013 | 9 | 56 | 7 | 8 | <0.3 | 2 | 1 | 48 | 2.19 | 207 | <8 | 7 | 18 | <0.5 | <3 | 8 | 6 | 0.01 | 0.018 | 22 | 5 | 0.04 | 191 | 0.002 | <20 | 0.52 | <0.01 | 0.34 | <2 | 0.05 | <1 | <5 | <5 | <5
3823623 | Rock Chip | 1.38 | 0.018 | <1 | 67 | 4 | 7 | <0.3 | 2 | 1 | 37 | 2.3 | 192 | <8 | 11 | 17 | <0.5 | <3 | <3 | 7 | 0.01 | 0.02 | 31 | 5 | 0.05 | 214 | 0.002 | <20 | 0.55 | <0.01 | 0.35 | <2 | <0.05 | <1 | <5 | <5 | <5
3823624 | Rock Chip | 0.83 | 0.02 | <1 | 80 | <3 | 9 | <0.3 | 2 | <1 | 45 | 2.82 | 97 | <8 | 11 | 14 | <0.5 | <3 | 4 | 6 | <0.01 | 0.02 | 28 | 5 | 0.04 | 215 | 0.001 | <20 | 0.61 | <0.01 | 0.37 | <2 | <0.05 | <1 | <5 | <5 | <5
3823625 | Rock Chip | 0.76 | 0.017 | <1 | 63 | <3 | 10 | <0.3 | 3 | <1 | 39 | 1.74 | 36 | <8 | 16 | 10 | <0.5 | <3 | <3 | 6 | <0.01 | 0.01 | 37 | 4 | 0.04 | 244 | 0.001 | <20 | 0.69 | 0.01 | 0.41 | <2 | <0.05 | <1 | <5 | <5 | <5
3823626 | Rock Chip | 1.83 | 0.015 | <1 | 52 | 3 | 7 | <0.3 | 2 | <1 | 26 | 1.53 | 73 | <8 | 14 | 18 | <0.5 | <3 | <3 | 6 | <0.01 | 0.011 | 29 | 4 | 0.04 | 236 | 0.001 | <20 | 0.65 | 0.01 | 0.41 | <2 | <0.05 | <1 | <5 | <5 | <5
3823627 | Rock Chip | 1.79 | 0.023 | <1 | 44 | <3 | 12 | <0.3 | 3 | <1 | 41 | 1.75 | 71 | <8 | 11 | 14 | <0.5 | <3 | <3 | 5 | <0.01 | 0.01 | 30 | 4 | 0.04 | 227 | 0.001 | <20 | 0.58 | <0.01 | 0.38 | <2 | <0.05 | <1 | <5 | <5 | <5
3823628 | Rock Chip | 1.92 | 0.028 | <1 | 43 | <3 | 19 | <0.3 | 10 | 5 | 84 | 1.59 | 69 | <8 | 14 | 12 | <0.5 | <3 | <3 | 5 | <0.01 | 0.01 | 29 | 4 | 0.04 | 258 | 0.001 | <20 | 0.69 | <0.01 | 0.42 | <2 | <0.05 | <1 | <5 | <5 | <5
3823629 | Rock Chip | 1.86 | 0.025 | <1 | 30 | <3 | 8 | <0.3 | 2 | <1 | 37 | 1.53 | 136 | <8 | 8 | 11 | <0.5 | <3 | <3 | 5 | <0.01 | 0.01 | 23 | 4 | 0.04 | 206 | 0.002 | <20 | 0.53 | <0.01 | 0.34 | <2 | <0.05 | <1 | <5 | <5 | <5
3823630 | Rock | 1.04 | <0.005 | <1 | 1 | <3 | 20 | <0.3 | <1 | 3 | 369 | 1.62 | <2 | <8 | <2 | 21 | <0.5 | <3 | <3 | 21 | 0.55 | 0.034 | 7 | 3 | 0.38 | 60 | 0.082 | <20 | 0.82 | 0.08 | 0.09 | <2 | <0.05 | <1 | <5 | 5 | <5
3823631 | Rock Chip | 1.6 | 0.036 | <1 | 18 | <3 | 5 | <0.3 | 1 | <1 | 29 | 1.08 | 181 | <8 | 9 | 26 | <0.5 | <3 | <3 | 5 | <0.01 | 0.013 | 28 | 4 | 0.03 | 219 | 0.001 | <20 | 0.49 | <0.01 | 0.36 | <2 | 0.06 | <1 | <5 | <5 | <5
3823632 | Rock Chip | 1.87 | 0.039 | <1 | 22 | <3 | 8 | 0.4 | 2 | <1 | 41 | 1.16 | 177 | <8 | 7 | 14 | <0.5 | <3 | <3 | 4 | <0.01 | 0.009 | 22 | 4 | 0.03 | 180 | 0.001 | <20 | 0.45 | <0.01 | 0.3 | <2 | <0.05 | <1 | <5 | <5 | <5
3823633 | Rock Chip | 1.99 | 0.019 | 1 | 66 | <3 | 12 | 0.5 | 5 | 2 | 34 | 1.66 | 134 | <8 | 19 | 17 | <0.5 | <3 | <3 | 7 | <0.01 | 0.013 | 39 | 5 | 0.03 | 450 | <0.001 | <20 | 0.63 | 0.01 | 0.35 | <2 | <0.05 | <1 | <5 | <5 | <5
3823634 | Rock Chip | 1.64 | 0.018 | <1 | 160 | <3 | 15 | 0.5 | 7 | 1 | 28 | 1.94 | 106 | <8 | 18 | 14 | <0.5 | <3 | <3 | 9 | <0.01 | 0.014 | 43 | 5 | 0.03 | 211 | <0.001 | <20 | 0.85 | 0.02 | 0.32 | <2 | <0.05 | <1 | <5 | <5 | <5
3823635 | Rock Chip | 1.79 | 0.02 | <1 | 42 | <3 | 10 | <0.3 | 3 | <1 | 21 | 0.99 | 80 | <8 | 18 | 17 | <0.5 | <3 | <3 | 6 | <0.01 | 0.011 | 48 | 4 | 0.03 | 234 | <0.001 | <20 | 0.72 | 0.02 | 0.39 | <2 | <0.05 | <1 | <5 | <5 | <5
3823636 | Rock Chip | 1.52 | 0.016 | <1 | 50 | <3 | 10 | <0.3 | 3 | 1 | 28 | 1.35 | 100 | <8 | 15 | 15 | <0.5 | <3 | <3 | 7 | <0.01 | 0.013 | 33 | 5 | 0.03 | 227 | <0.001 | <20 | 0.7 | 0.02 | 0.37 | <2 | <0.05 | <1 | <5 | <5 | <5
3823637 | Rock Chip | 1.75 | 0.025 | <1 | 57 | <3 | 10 | 0.4 | 2 | <1 | 30 | 1.43 | 227 | <8 | 12 | 12 | <0.5 | <3 | <3 | 5 | <0.01 | 0.012 | 23 | 4 | 0.02 | 176 | <0.001 | <20 | 0.48 | 0.01 | 0.29 | <2 | <0.05 | <1 | <5 | <5 | <5
3823638 | Rock Chip | 1.78 | 0.026 | <1 | 45 | <3 | 15 | 0.5 | 3 | 1 | 33 | 1.76 | 190 | <8 | 17 | 13 | <0.5 | <3 | <3 | 7 | <0.01 | 0.011 | 28 | 6 | 0.03 | 189 | <0.001 | <20 | 0.63 | 0.01 | 0.36 | <2 | <0.05 | <1 | <5 | <5 | <5
3823639 | Rock Chip | 2.02 | 0.062 | <1 | 25 | 50 | 4 | 1.6 | 1 | <1 | 36 | 1.19 | 185 | <8 | 3 | 10 | <0.5 | 3 | <3 | 4 | <0.01 | 0.009 | 11 | 4 | 0.02 | 119 | 0.002 | <20 | 0.29 | <0.01 | 0.18 | <2 | <0.05 | <1 | <5 | <5 | <5
3823640 | Rock Chip | 1.81 | 0.167 | 1 | 45 | 256 | 6 | 3.2 | 1 | <1 | 33 | 1.7 | 273 | <8 | 4 | 21 | <0.5 | 8 | 4 | 4 | <0.01 | 0.011 | 14 | 4 | 0.02 | 151 | 0.001 | <20 | 0.36 | <0.01 | 0.23 | <2 | <0.05 | <1 | <5 | <5 | <5
3823641 | Rock Chip | 1.83 | 0.164 | <1 | 33 | 59 | 5 | 9.9 | 1 | <1 | 34 | 1.3 | 262 | <8 | 7 | 14 | <0.5 | 33 | 10 | 5 | <0.01 | 0.01 | 23 | 4 | 0.03 | 180 | 0.001 | <20 | 0.45 | <0.01 | 0.3 | <2 | <0.05 | <1 | <5 | <5 | <5
3823642 | Rock Chip | 1.93 | 0.052 | <1 | 18 | 8 | 9 | 1.6 | 1 | <1 | 37 | 0.99 | 152 | <8 | 4 | 9 | <0.5 | 6 | <3 | 3 | <0.01 | 0.007 | 15 | 4 | 0.02 | 128 | 0.001 | <20 | 0.29 | <0.01 | 0.19 | <2 | <0.05 | <1 | <5 | <5 | <5
3823643 | Rock Chip | 1.88 | 0.031 | <1 | 58 | 5 | 7 | 0.6 | 2 | <1 | 25 | 1.23 | 107 | <8 | 12 | 19 | <0.5 | <3 | <3 | 5 | <0.01 | 0.009 | 30 | 4 | 0.03 | 215 | <0.001 | <20 | 0.55 | <0.01 | 0.34 | <2 | 0.06 | <1 | <5 | <5 | <5
3823644 | Rock Chip | 1.76 | 0.018 | <1 | 76 | <3 | 22 | 0.4 | 13 | 5 | 31 | 1.57 | 84 | <8 | 21 | 13 | <0.5 | <3 | <3 | 7 | <0.01 | 0.011 | 45 | 4 | 0.03 | 212 | <0.001 | <20 | 0.71 | 0.02 | 0.36 | <2 | <0.05 | <1 | <5 | <5 | <5
3823652 | Rock Chip | 3.38 | 0.133 | 2 | 222 | 16 | 53 | 0.6 | 12 | 14 | 196 | 4.78 | 380 | <8 | 8 | 65 | <0.5 | <3 | 11 | 28 | 0.08 | 0.105 | 35 | 8 | 0.14 | 320 | 0.007 | <20 | 0.98 | 0.01 | 0.32 | <2 | 0.09 | <1 | <5 | <5 | <5
3823653 | Rock Chip | 5.95 | 0.135 | 3 | 305 | 17 | 74 | 0.6 | 11 | 15 | 203 | 5.65 | 45 | <8 | 8 | 53 | <0.5 | <3 | 3 | 25 | 0.09 | 0.143 | 32 | 4 | 0.13 | 272 | 0.002 | <20 | 1.03 | 0.01 | 0.31 | <2 | 0.06 | <1 | <5 | <5 | <5
3823654 | Rock Chip | 1.18 | 0.052 | 2 | 313 | 13 | 54 | 0.8 | 12 | 15 | 212 | 5.38 | 148 | <8 | 9 | 64 | <0.5 | <3 | 6 | 19 | 0.06 | 0.122 | 35 | 4 | 0.1 | 257 | 0.002 | <20 | 0.91 | <0.01 | 0.33 | <2 | 0.06 | <1 | <5 | <5 | <5
3823655 | Rock Chip | 0.73 | 0.049 | 2 | 340 | 18 | 56 | 0.4 | 9 | 16 | 109 | 5.49 | 341 | <8 | 9 | 67 | <0.5 | <3 | 9 | 28 | 0.07 | 0.148 | 43 | 5 | 0.09 | 262 | 0.001 | <20 | 1.02 | 0.01 | 0.3 | <2 | 0.08 | <1 | <5 | <5 | <5
3823656 | Rock Chip | 0.44 | 0.128 | 3 | 298 | 19 | 48 | 0.7 | 10 | 16 | 184 | 6.58 | 626 | <8 | 8 | 77 | <0.5 | <3 | 12 | 32 | 0.07 | 0.157 | 54 | 6 | 0.1 | 283 | 0.001 | <20 | 1.06 | <0.01 | 0.29 | <2 | 0.09 | <1 | <5 | <5 | <5
Pulp Duplicates
3823654 | Rock Chip | 1.18 | 0.052 | 2 | 313 | 13 | 54 | 0.8 | 12 | 15 | 212 | 5.38 | 148 | <8 | 9 | 64 | <0.5 | <3 | 6 | 19 | 0.06 | 0.122 | 35 | 4 | 0.1 | 257 | 0.002 | <20 | 0.91 | <0.01 | 0.33 | <2 | 0.06 | <1 | <5 | <5 | <5
3823654 | REP |  |  | 2 | 303 | 13 | 53 | 0.6 | 12 | 15 | 205 | 5.23 | 144 | <8 | 8 | 62 | <0.5 | <3 | 3 | 19 | 0.06 | 0.119 | 34 | 4 | 0.1 | 253 | 0.002 | <20 | 0.92 | <0.01 | 0.32 | <2 | 0.06 | <1 | <5 | <5 | <5
3823529 | Rock Chip | 1.36 | 0.015 | <1 | 72 | <3 | 17 | <0.3 | 10 | 4 | 58 | 1.59 | 56 | <8 | 12 | 12 | <0.5 | <3 | <3 | 7 | 0.01 | 0.009 | 29 | 5 | 0.04 | 253 | 0.001 | <20 | 0.73 | 0.02 | 0.37 | <2 | <0.05 | <1 | <5 | <5 | <5
3823529 | REP |  |  | <1 | 70 | <3 | 17 | <0.3 | 10 | 4 | 57 | 1.55 | 55 | <8 | 12 | 11 | <0.5 | <3 | <3 | 7 | 0.01 | 0.009 | 28 | 5 | 0.03 | 244 | 0.001 | <20 | 0.71 | 0.02 | 0.35 | <2 | <0.05 | <1 | <5 | <5 | <5
3823612 | Rock Chip | 0.95 | 0.383 | 2 | 236 | 27 | 35 | 1.4 | 7 | 13 | 89 | 5.39 | 665 | <8 | 8 | 104 | <0.5 | <3 | 20 | 22 | 0.03 | 0.154 | 47 | 5 | 0.05 | 365 | <0.001 | <20 | 0.82 | <0.01 | 0.42 | <2 | 0.33 | <1 | <5 | <5 | <5
3823612 | REP |  |  | 2 | 242 | 27 | 36 | 1.3 | 7 | 14 | 91 | 5.6 | 693 | <8 | 8 | 107 | <0.5 | <3 | 20 | 23 | 0.03 | 0.159 | 49 | 5 | 0.05 | 373 | <0.001 | <20 | 0.83 | <0.01 | 0.43 | <2 | 0.34 | <1 | <5 | <5 | <5
3823570 | Rock Pulp | 0.13 | 0.481 | 13 | 748 | 18 | 114 | 0.6 | 14 | 13 | 692 | 3.44 | 12 | <8 | <2 | 120 | 0.5 | <3 | <3 | 82 | 2.57 | 0.081 | 6 | 24 | 1.27 | 194 | 0.066 | <20 | 1.61 | 0.11 | 0.12 | <2 | 0.55 | <1 | <5 | 8 | 6
3823570 | REP |  |  | 13 | 784 | 20 | 117 | 0.6 | 15 | 14 | 707 | 3.45 | 14 | <8 | <2 | 122 | 0.7 | <3 | 4 | 83 | 2.65 | 0.084 | 6 | 25 | 1.3 | 198 | 0.062 | <20 | 1.67 | 0.11 | 0.12 | <2 | 0.58 | <1 | <5 | 8 | 6
3823619 | Rock Chip | 0.99 | 0.018 | <1 | 44 | 4 | 6 | <0.3 | 2 | 1 | 47 | 1.86 | 125 | <8 | 8 | 13 | <0.5 | <3 | 5 | 5 | <0.01 | 0.013 | 23 | 5 | 0.05 | 214 | 0.002 | <20 | 0.54 | <0.01 | 0.36 | <2 | <0.05 | <1 | <5 | <5 | <5
3823619 | REP |  | 0.019
3823579 | Rock Chip | 1.11 | 0.005 | <1 | 148 | 4 | 24 | <0.3 | 11 | 7 | 67 | 2.24 | 31 | <8 | 13 | 10 | <0.5 | <3 | <3 | 8 | <0.01 | 0.009 | 34 | 8 | 0.04 | 208 | <0.001 | <20 | 0.83 | 0.01 | 0.36 | <2 | <0.05 | <1 | <5 | <5 | <5
3823579 | REP |  | 0.007
3823532 | Rock Chip | 1.93 | 0.022 | 1 | 24 | 12 | 11 | <0.3 | 1 | <1 | 21 | 0.99 | 80 | <8 | 15 | 18 | <0.5 | <3 | 3 | 5 | <0.01 | 0.009 | 40 | 5 | 0.04 | 256 | 0.001 | <20 | 0.68 | 0.01 | 0.42 | <2 | <0.05 | <1 | <5 | <5 | <5
3823532 | REP |  | 0.028
Preparation Duplicates
3823535 | Rock Chip | 1.52 | 0.044 | <1 | 17 | 8 | 16 | 0.6 | 2 | <1 | 32 | 0.9 | 107 | <8 | 6 | 12 | <0.5 | <3 | <3 | 4 | <0.01 | 0.006 | 18 | 6 | 0.03 | 200 | 0.002 | <20 | 0.48 | <0.01 | 0.3 | <2 | <0.05 | <1 | <5 | <5 | <5
3823535 | DUP |  | 0.04 | 1 | 17 | 8 | 16 | 0.5 | 2 | <1 | 32 | 0.9 | 104 | <8 | 6 | 12 | <0.5 | 3 | <3 | 4 | <0.01 | 0.006 | 19 | 5 | 0.03 | 198 | 0.002 | <20 | 0.46 | <0.01 | 0.29 | <2 | <0.05 | <1 | <5 | <5 | <5
3823575 | Rock Chip | 1.2 | 0.008 | <1 | 137 | <3 | 18 | <0.3 | 12 | 6 | 89 | 2.49 | 14 | <8 | 12 | 12 | <0.5 | <3 | <3 | 7 | <0.01 | 0.009 | 29 | 8 | 0.03 | 306 | <0.001 | <20 | 0.69 | <0.01 | 0.34 | <2 | <0.05 | <1 | <5 | <5 | <5
3823575 | DUP |  | 0.007 | <1 | 135 | <3 | 18 | <0.3 | 11 | 6 | 90 | 2.47 | 15 | <8 | 13 | 12 | <0.5 | <3 | 3 | 7 | <0.01 | 0.009 | 30 | 7 | 0.03 | 299 | <0.001 | <20 | 0.71 | 0.01 | 0.34 | <2 | <0.05 | <1 | <5 | <5 | <5
3823615 | Rock Chip | 0.89 | 0.021 | <1 | 102 | <3 | 13 | <0.3 | 4 | 2 | 29 | 2.17 | 106 | <8 | 16 | 17 | <0.5 | <3 | 4 | 5 | 0.01 | 0.019 | 31 | 5 | 0.05 | 231 | 0.001 | <20 | 0.69 | <0.01 | 0.42 | <2 | <0.05 | <1 | <5 | <5 | <5
3823615 | DUP |  | 0.024 | <1 | 105 | <3 | 13 | <0.3 | 5 | 2 | 32 | 2.22 | 108 | <8 | 16 | 17 | <0.5 | <3 | 5 | 5 | 0.01 | 0.019 | 31 | 5 | 0.05 | 230 | 0.001 | <20 | 0.67 | <0.01 | 0.42 | <2 | <0.05 | <1 | <5 | <5 | <5
3823655 | Rock Chip | 0.73 | 0.049 | 2 | 340 | 18 | 56 | 0.4 | 9 | 16 | 109 | 5.49 | 341 | <8 | 9 | 67 | <0.5 | <3 | 9 | 28 | 0.07 | 0.148 | 43 | 5 | 0.09 | 262 | 0.001 | <20 | 1.02 | 0.01 | 0.3 | <2 | 0.08 | <1 | <5 | <5 | <5
3823655 | DUP |  | 0.043 | 2 | 340 | 16 | 55 | 0.5 | 9 | 16 | 107 | 5.42 | 336 | <8 | 9 | 68 | <0.5 | <3 | 8 | 28 | 0.07 | 0.146 | 42 | 5 | 0.09 | 263 | 0.001 | <20 | 1.02 | 0.01 | 0.31 | <2 | 0.08 | <1 | <5 | <5 | <5
Reference Materials
STD BVGEO01 | STD |  |  | 10 | 4493 | 186 | 1770 | 2.5 | 161 | 23 | 764 | 3.78 | 121 | <8 | 15 | 57 | 6.2 | <3 | 27 | 73 | 1.37 | 0.071 | 26 | 185 | 1.36 | 347 | 0.246 | <20 | 2.36 | 0.19 | 0.89 | <2 | 0.66 | <1 | <5 | 12 | 6
STD OREAS262 | STD |  |  | <1 | 119 | 55 | 148 | 0.4 | 63 | 26 | 567 | 3.28 | 34 | <8 | 10 | 36 | 0.8 | <3 | <3 | 22 | 3 | 0.038 | 18 | 42 | 1.22 | 258 | 0.003 | <20 | 1.43 | 0.07 | 0.33 | <2 | 0.26 | <1 | <5 | 6 | <5
STD DS11 | STD |  |  | 13 | 149 | 133 | 342 | 1.7 | 75 | 12 | 1024 | 3.07 | 46 | <8 | 8 | 66 | 2.1 | 8 | 9 | 47 | 1.03 | 0.067 | 17 | 54 | 0.83 | 424 | 0.089 | <20 | 1.13 | 0.07 | 0.4 | <2 | 0.27 | <1 | <5 | 6 | <5
STD OREAS262 | STD |  |  | <1 | 120 | 57 | 148 | 0.4 | 63 | 26 | 559 | 3.24 | 35 | <8 | 9 | 36 | 0.7 | 3 | <3 | 21 | 3.02 | 0.038 | 17 | 42 | 1.2 | 258 | 0.003 | <20 | 1.4 | 0.07 | 0.32 | <2 | 0.25 | <1 | <5 | 6 | <5
STD DS11 | STD |  |  | 14 | 156 | 142 | 365 | 1.7 | 79 | 13 | 1071 | 3.16 | 47 | <8 | 8 | 70 | 2.4 | 6 | 13 | 49 | 1.1 | 0.072 | 19 | 58 | 0.87 | 446 | 0.095 | <20 | 1.23 | 0.08 | 0.42 | 2 | 0.28 | <1 | <5 | 7 | <5
STD OREAS262 | STD |  |  | <1 | 121 | 56 | 148 | 0.4 | 63 | 27 | 563 | 3.31 | 37 | <8 | 8 | 36 | 0.8 | <3 | <3 | 22 | 3.13 | 0.039 | 18 | 42 | 1.22 | 264 | 0.003 | <20 | 1.45 | 0.07 | 0.33 | <2 | 0.26 | <1 | <5 | 7 | <5
STD BVGEO01 | STD |  |  | 10 | 4340 | 181 | 1678 | 2.4 | 156 | 22 | 729 | 3.63 | 115 | <8 | 14 | 54 | 5.9 | <3 | 25 | 70 | 1.32 | 0.069 | 25 | 168 | 1.3 | 338 | 0.232 | <20 | 2.31 | 0.18 | 0.87 | <2 | 0.64 | <1 | <5 | 11 | 6
STD OREAS262 | STD |  |  | <1 | 119 | 56 | 147 | <0.3 | 63 | 26 | 566 | 3.35 | 40 | <8 | 9 | 36 | 0.7 | <3 | <3 | 22 | 3.16 | 0.038 | 18 | 41 | 1.22 | 263 | 0.003 | <20 | 1.43 | 0.07 | 0.32 | <2 | 0.25 | <1 | <5 | 6 | <5
STD OXN155 | STD |  | 7.516
STD OREAS263 | STD |  | 0.205
STD OREAS232 | STD |  | 0.944
STD OXN155 | STD |  | 7.449
STD OREAS263 | STD |  | 0.203
STD OREAS232 | STD |  | 0.86
STD OXN155 | STD |  | 7.477
STD OREAS263 | STD |  | 0.205
STD OREAS232 | STD |  | 0.882
BLK | BLK |  |  | <1 | <1 | <3 | <1 | <0.3 | <1 | <1 | <2 | <0.01 | <2 | <8 | <2 | <1 | <0.5 | <3 | <3 | <1 | <0.01 | <0.001 | <1 | <1 | <0.01 | <1 | <0.001 | <20 | <0.01 | <0.01 | <0.01 | <2 | <0.05 | <1 | <5 | <5 | <5
BLK | BLK |  |  | <1 | <1 | <3 | <1 | <0.3 | <1 | <1 | <2 | <0.01 | <2 | <8 | <2 | <1 | <0.5 | <3 | <3 | <1 | <0.01 | <0.001 | <1 | <1 | <0.01 | <1 | <0.001 | <20 | <0.01 | <0.01 | <0.01 | <2 | <0.05 | <1 | <5 | <5 | <5
BLK | BLK |  |  | <1 | <1 | <3 | <1 | <0.3 | <1 | <1 | <2 | <0.01 | <2 | <8 | <2 | <1 | <0.5 | <3 | <3 | <1 | <0.01 | <0.001 | <1 | <1 | <0.01 | <1 | <0.001 | <20 | <0.01 | <0.01 | <0.01 | <2 | <0.05 | <1 | <5 | <5 | <5
BLK | BLK |  |  | <1 | <1 | <3 | <1 | <0.3 | <1 | <1 | <2 | <0.01 | <2 | <8 | <2 | <1 | <0.5 | <3 | <3 | <1 | <0.01 | <0.001 | <1 | <1 | <0.01 | <1 | <0.001 | <20 | <0.01 | <0.01 | <0.01 | <2 | <0.05 | <1 | <5 | <5 | <5
BLK | BLK |  | <0.005
BLK | BLK |  | <0.005
BLK | BLK |  | 0.008
BLK | BLK |  | 0.006
BLK | BLK |  | <0.005
BLK | BLK |  | <0.005
Prep Wash
ROCK-WHI | Prep Blank |  | <0.005 | <1 | 3 | 9 | 77 | <0.3 | <1 | 3 | 365 | 1.63 | 4 | <8 | 3 | 21 | <0.5 | <3 | <3 | 21 | 0.6 | 0.034 | 6 | 2 | 0.38 | 58 | 0.072 | <20 | 0.83 | 0.08 | 0.09 | <2 | <0.05 | <1 | <5 | <5 | <5
ROCK-WHI | Prep Blank |  | 0.005 | <1 | 6 | <3 | 25 | <0.3 | <1 | 3 | 377 | 1.65 | <2 | <8 | 3 | 20 | <0.5 | <3 | <3 | 22 | 0.57 | 0.034 | 6 | 2 | 0.41 | 57 | 0.076 | <20 | 0.85 | 0.08 | 0.09 | <2 | <0.05 | <1 | <5 | 5 | <5