## WHI21000106_1
Bureau Veritas Commodities Canada Ltd. |  |  |  |  | Final Report | 1
Client: | Kreft | Bernie
File Created: | 2021-07-27
Job Number: | WHI21000106
Number of Samples: | 126
Project: | Grabben
Shipment ID: | NA
P.O. Number:
Received: | 2021-06-15
| Method | WGHT | FA430 | AQ300 | AQ300 | AQ300 | AQ300 | AQ300 | AQ300 | AQ300 | AQ300 | AQ300 | AQ300 | AQ300 | AQ300 | AQ300 | AQ300 | AQ300 | AQ300 | AQ300 | AQ300 | AQ300 | AQ300 | AQ300 | AQ300 | AQ300 | AQ300 | AQ300 | AQ300 | AQ300 | AQ300 | AQ300 | AQ300 | AQ300 | AQ300 | AQ300 | AQ300 | FA530
| Analyte | Wgt | Au | Mo | Cu | Pb | Zn | Ag | Ni | Co | Mn | Fe | As | U | Th | Sr | Cd | Sb | Bi | V | Ca | P | La | Cr | Mg | Ba | Ti | B | Al | Na | K | W | S | Hg | Tl | Ga | Sc | Ag
| Unit | KG | PPM | PPM | PPM | PPM | PPM | PPM | PPM | PPM | PPM | % | PPM | PPM | PPM | PPM | PPM | PPM | PPM | PPM | % | % | PPM | PPM | % | PPM | % | PPM | % | % | % | PPM | % | PPM | PPM | PPM | PPM | PPM
| MDL | 0.01 | 0.005 | 1 | 1 | 3 | 1 | 0.3 | 1 | 1 | 2 | 0.01 | 2 | 8 | 2 | 1 | 0.5 | 3 | 3 | 1 | 0.01 | 0.001 | 1 | 1 | 0.01 | 1 | 0.001 | 20 | 0.01 | 0.01 | 0.01 | 2 | 0.05 | 1 | 5 | 5 | 5 | 20
Sample | Type
3823813 | Rock Chip | 1.01 | 0.007 | <1 | 53 | 7 | 1 | 0.3 | 1 | <1 | 16 | 2.14 | 134 | <8 | 10 | 8 | <0.5 | <3 | <3 | 6 | <0.01 | 0.02 | 30 | 6 | 0.05 | 252 | 0.002 | <20 | 0.69 | <0.01 | 0.42 | <2 | <0.05 | <1 | <5 | <5 | <5 | N.A.
3823814 | Rock Chip | 1.27 | 0.006 | 1 | 30 | 7 | 1 | 0.4 | 1 | <1 | 16 | 1.35 | 47 | <8 | 11 | 11 | <0.5 | <3 | <3 | 7 | <0.01 | 0.016 | 28 | 6 | 0.04 | 238 | 0.002 | <20 | 0.64 | <0.01 | 0.42 | <2 | 0.08 | <1 | <5 | <5 | <5 | N.A.
3823815 | Rock Chip | 1.21 | 0.007 | <1 | 21 | <3 | 1 | <0.3 | 2 | <1 | 17 | 1.14 | 39 | <8 | 15 | 14 | <0.5 | <3 | <3 | 7 | <0.01 | 0.018 | 34 | 7 | 0.06 | 290 | 0.002 | <20 | 0.74 | 0.01 | 0.47 | <2 | 0.07 | <1 | <5 | <5 | <5 | N.A.
3823816 | Rock Chip | 1.92 | 0.005 | <1 | 33 | <3 | 2 | 0.4 | <1 | <1 | 13 | 1.39 | 155 | <8 | 19 | 10 | <0.5 | <3 | <3 | 6 | <0.01 | 0.02 | 37 | 6 | 0.04 | 208 | <0.001 | <20 | 0.64 | 0.01 | 0.4 | <2 | 0.07 | <1 | <5 | <5 | <5 | N.A.
3823817 | Rock Chip | 1.48 | 0.008 | 1 | 80 | <3 | 4 | <0.3 | 1 | <1 | 11 | 2.46 | 230 | <8 | 19 | 6 | <0.5 | <3 | <3 | 9 | <0.01 | 0.033 | 39 | 6 | 0.05 | 191 | 0.001 | <20 | 0.62 | <0.01 | 0.36 | <2 | <0.05 | <1 | <5 | <5 | <5 | N.A.
3823818 | Rock Chip | 1.84 | 0.007 | <1 | 57 | <3 | 3 | <0.3 | 1 | <1 | 11 | 1.38 | 81 | <8 | 21 | 6 | <0.5 | <3 | <3 | 7 | <0.01 | 0.013 | 43 | 6 | 0.05 | 231 | 0.001 | <20 | 0.75 | 0.01 | 0.46 | <2 | <0.05 | <1 | <5 | <5 | <5 | N.A.
3823819 | Rock Chip | 1.77 | 0.016 | <1 | 77 | 4 | 6 | 0.5 | 1 | <1 | 30 | 2.56 | 180 | <8 | 17 | 5 | <0.5 | <3 | <3 | 8 | <0.01 | 0.016 | 29 | 6 | 0.03 | 178 | 0.002 | <20 | 0.58 | <0.01 | 0.41 | <2 | 0.17 | <1 | <5 | <5 | <5 | N.A.
3823820 | Rock Pulp | 0.13 | 1.383 | 593 | 5549 | 2518 | 578 | 19.1 | 168 | 20 | 711 | 3.44 | 31 | <8 | 4 | 71 | 7.4 | 22 | <3 | 50 | 2.11 | 0.03 | 10 | 142 | 1.64 | 82 | 0.09 | <20 | 3.05 | 0.3 | 0.15 | <2 | 1.27 | <1 | <5 | 13 | <5 | N.A.
3823821 | Rock Chip | 1.8 | 0.013 | 1 | 26 | 17 | 3 | 4.4 | 1 | <1 | 30 | 1.07 | 69 | <8 | 8 | 5 | <0.5 | 5 | <3 | 5 | <0.01 | 0.01 | 24 | 7 | 0.04 | 190 | 0.002 | <20 | 0.56 | <0.01 | 0.37 | <2 | 0.06 | <1 | <5 | <5 | <5 | N.A.
3823822 | Rock Chip | 1.58 | 0.157 | 2 | 58 | 664 | 4 | 67.8 | 2 | <1 | 31 | 2 | 566 | <8 | 8 | 20 | <0.5 | 27 | <3 | 6 | <0.01 | 0.024 | 14 | 8 | 0.03 | 127 | 0.002 | <20 | 0.35 | <0.01 | 0.23 | 3 | 0.13 | <1 | <5 | <5 | <5 | N.A.
3823823 | Rock Chip | 1.03 | 0.666 | 2 | 218 | 832 | 6 | >100.0 | 3 | 8 | 36 | 1.53 | 3789 | <8 | 5 | 29 | <0.5 | 37 | 38 | 4 | <0.01 | 0.02 | 9 | 8 | 0.02 | 141 | 0.002 | <20 | 0.33 | <0.01 | 0.24 | 5 | 0.28 | <1 | <5 | <5 | <5 | 150
3823824 | Rock Chip | 1.7 | 0.18 | 1 | 73 | 101 | 4 | 23.6 | 2 | 4 | 14 | 1.24 | 1109 | <8 | 17 | 16 | <0.5 | 12 | 8 | 5 | <0.01 | 0.013 | 35 | 6 | 0.05 | 228 | 0.001 | <20 | 0.67 | 0.01 | 0.43 | <2 | 0.13 | <1 | <5 | <5 | <5 | N.A.
3823825 | Rock Chip | 1.56 | 0.371 | 1 | 84 | 124 | 4 | 23.1 | 2 | 7 | 18 | 1.14 | 1768 | <8 | 12 | 11 | <0.5 | 9 | 10 | 5 | <0.01 | 0.011 | 27 | 5 | 0.04 | 191 | 0.001 | <20 | 0.56 | <0.01 | 0.36 | <2 | 0.13 | <1 | <5 | <5 | <5 | N.A.
3823826 | Rock Chip | 2.74 | 0.024 | 1 | 21 | 26 | 2 | 4.5 | 1 | <1 | 18 | 0.86 | 161 | <8 | 9 | 6 | <0.5 | 3 | <3 | 4 | <0.01 | 0.008 | 25 | 5 | 0.04 | 180 | 0.001 | <20 | 0.54 | <0.01 | 0.36 | <2 | 0.06 | <1 | <5 | <5 | <5 | N.A.
3823827 | Rock Chip | 2.45 | 0.019 | 1 | 36 | 19 | 3 | 3.7 | 2 | <1 | 16 | 0.84 | 109 | <8 | 20 | 7 | <0.5 | <3 | <3 | 5 | <0.01 | 0.011 | 41 | 6 | 0.04 | 204 | 0.001 | <20 | 0.66 | <0.01 | 0.38 | <2 | 0.05 | <1 | <5 | <5 | <5 | N.A.
3823828 | Rock Chip | 1.72 | 0.019 | 1 | 162 | 12 | 4 | 2.1 | 4 | <1 | 14 | 1.29 | 54 | <8 | 14 | 4 | <0.5 | <3 | <3 | 6 | <0.01 | 0.009 | 31 | 6 | 0.03 | 173 | 0.001 | <20 | 0.7 | <0.01 | 0.31 | <2 | <0.05 | <1 | <5 | <5 | <5 | N.A.
3823829 | Rock Chip | 1.57 | 0.012 | <1 | 55 | 8 | 1 | 1.5 | 1 | <1 | 14 | 1.01 | 63 | <8 | 16 | 8 | <0.5 | <3 | <3 | 6 | <0.01 | 0.01 | 36 | 7 | 0.03 | 169 | <0.001 | <20 | 0.63 | <0.01 | 0.33 | <2 | <0.05 | <1 | <5 | <5 | <5 | N.A.
3823830 | Rock | 1 | <0.005 | <1 | 2 | <3 | 21 | <0.3 | <1 | 3 | 415 | 1.8 | <2 | <8 | 3 | 24 | <0.5 | <3 | <3 | 25 | 0.64 | 0.037 | 7 | 4 | 0.45 | 67 | 0.09 | <20 | 0.96 | 0.09 | 0.1 | <2 | <0.05 | <1 | <5 | 6 | <5 | N.A.
3823831 | Rock Chip | 2 | 0.009 | <1 | 28 | 8 | 1 | 1.7 | 1 | <1 | 14 | 0.68 | 73 | <8 | 13 | 8 | <0.5 | <3 | <3 | 4 | <0.01 | 0.007 | 27 | 4 | 0.03 | 162 | 0.001 | <20 | 0.55 | <0.01 | 0.33 | <2 | <0.05 | <1 | <5 | <5 | <5 | N.A.
3823832 | Rock Chip | 1.23 | 0.007 | <1 | 32 | 6 | 1 | 1.4 | 2 | <1 | 13 | 0.46 | 34 | <8 | 21 | 10 | <0.5 | <3 | <3 | 5 | <0.01 | 0.008 | 44 | 6 | 0.03 | 218 | <0.001 | <20 | 0.79 | 0.01 | 0.41 | <2 | <0.05 | <1 | <5 | <5 | <5 | N.A.
3823833 | Rock Chip | 2.47 | 0.054 | 1 | 456 | 14 | 7 | 3 | 19 | 7 | 30 | 0.92 | 90 | <8 | 18 | 8 | <0.5 | <3 | <3 | 6 | <0.01 | 0.011 | 35 | 7 | 0.09 | 185 | <0.001 | <20 | 0.94 | 0.02 | 0.34 | <2 | 0.28 | <1 | <5 | <5 | <5 | N.A.
3823834 | Rock Chip | 1.58 | 0.024 | 2 | 708 | 16 | 30 | 2.9 | 34 | 17 | 131 | 2.6 | 60 | <8 | 18 | 7 | <0.5 | <3 | <3 | 11 | <0.01 | 0.016 | 30 | 9 | 0.28 | 196 | 0.001 | <20 | 1.58 | 0.02 | 0.35 | <2 | 1.28 | <1 | <5 | 6 | <5 | N.A.
3823835 | Rock Chip | 1.98 | 0.146 | <1 | 129 | 80 | 214 | 13.7 | 64 | 20 | 102 | 1.89 | 954 | <8 | 17 | 8 | 1.6 | 15 | <3 | 7 | 0.02 | 0.014 | 32 | 5 | 0.11 | 192 | <0.001 | <20 | 0.99 | 0.02 | 0.34 | <2 | 1.08 | <1 | <5 | <5 | <5 | N.A.
3823836 | Rock Chip | 1.97 | 0.032 | <1 | 49 | 40 | 31 | 2.2 | 25 | 20 | 174 | 3.44 | 412 | <8 | 17 | 10 | <0.5 | 4 | <3 | 9 | 0.03 | 0.011 | 27 | 5 | 0.14 | 163 | <0.001 | <20 | 0.76 | 0.01 | 0.32 | <2 | 1.83 | <1 | <5 | <5 | <5 | N.A.
3823837 | Rock Chip | 1.58 | 0.105 | <1 | 77 | 77 | 22 | 4.5 | 11 | 4 | 16 | 1.28 | 1918 | <8 | 15 | 9 | <0.5 | 10 | <3 | 4 | <0.01 | 0.008 | 30 | 4 | 0.03 | 174 | <0.001 | <20 | 0.6 | <0.01 | 0.34 | <2 | 0.88 | <1 | <5 | <5 | <5 | N.A.
3823838 | Rock Chip | 1.5 | 0.013 | <1 | 111 | 8 | 18 | 2.2 | 27 | 7 | 53 | 0.92 | 119 | <8 | 16 | 10 | 2.1 | <3 | <3 | 6 | <0.01 | 0.01 | 35 | 5 | 0.06 | 181 | 0.001 | <20 | 0.83 | <0.01 | 0.41 | <2 | 0.42 | <1 | <5 | <5 | <5 | N.A.
3823839 | Rock Chip | 1.43 | 0.012 | <1 | 89 | 6 | 43 | 1.1 | 56 | 15 | 65 | 1.24 | 46 | <8 | 16 | 6 | 1 | <3 | <3 | 7 | 0.01 | 0.01 | 33 | 6 | 0.09 | 170 | <0.001 | <20 | 0.78 | <0.01 | 0.36 | <2 | 0.47 | <1 | <5 | <5 | <5 | N.A.
3823840 | Rock Chip | 2.04 | 0.012 | <1 | 83 | 9 | 21 | 1.6 | 38 | 11 | 80 | 1.28 | 51 | <8 | 13 | 8 | 0.7 | <3 | <3 | 6 | 0.01 | 0.009 | 29 | 4 | 0.1 | 159 | <0.001 | <20 | 0.75 | <0.01 | 0.33 | <2 | 0.6 | <1 | <5 | <5 | <5 | N.A.
3823841 | Rock Chip | 1.46 | 0.017 | <1 | 112 | 10 | 8 | 1.6 | 25 | 6 | 21 | 0.82 | 171 | <8 | 13 | 10 | <0.5 | <3 | <3 | 6 | <0.01 | 0.01 | 27 | 5 | 0.03 | 179 | <0.001 | <20 | 0.84 | <0.01 | 0.37 | <2 | 0.43 | <1 | <5 | <5 | <5 | N.A.
3823842 | Rock Chip | 1.37 | 0.022 | <1 | 42 | 14 | 21 | 1.2 | 21 | 8 | 53 | 1.84 | 955 | <8 | 15 | 10 | 0.8 | 5 | <3 | 6 | <0.01 | 0.01 | 31 | 5 | 0.03 | 173 | <0.001 | <20 | 0.78 | <0.01 | 0.38 | <2 | 1.08 | <1 | <5 | <5 | <5 | N.A.
3823843 | Rock Chip | 1.61 | 0.01 | <1 | 23 | 4 | 6 | 1.5 | 12 | 3 | 64 | 0.66 | 75 | <8 | 18 | 10 | <0.5 | <3 | <3 | 4 | 0.01 | 0.009 | 40 | 5 | 0.05 | 167 | <0.001 | <20 | 0.65 | <0.01 | 0.37 | <2 | 0.2 | <1 | <5 | <5 | <5 | N.A.
3823844 | Rock Chip | 1.64 | 0.038 | <1 | 133 | 8 | 7 | 1.6 | 19 | 4 | 290 | 1.72 | 892 | <8 | 12 | 8 | <0.5 | 3 | <3 | 5 | 0.02 | 0.007 | 24 | 4 | 0.15 | 166 | 0.001 | <20 | 0.6 | <0.01 | 0.34 | <2 | 0.43 | <1 | <5 | <5 | <5 | N.A.
3823845 | Rock Chip | 0.91 | 0.009 | <1 | 88 | 4 | 3 | 0.7 | 13 | 3 | 11 | 0.47 | 63 | <8 | 18 | 7 | <0.5 | <3 | <3 | 5 | <0.01 | 0.009 | 33 | 4 | 0.02 | 190 | <0.001 | <20 | 0.72 | <0.01 | 0.39 | <2 | 0.3 | <1 | <5 | <5 | <5 | N.A.
3823846 | Rock Chip | 1.34 | 0.011 | 1 | 149 | 5 | 18 | 0.6 | 37 | 14 | 66 | 1.09 | 45 | <8 | 15 | 7 | 0.6 | 3 | <3 | 6 | 0.01 | 0.01 | 30 | 4 | 0.07 | 157 | <0.001 | <20 | 0.66 | <0.01 | 0.32 | <2 | 0.62 | <1 | <5 | <5 | <5 | N.A.
3823847 | Rock Chip | 1.32 | 0.009 | <1 | 19 | 4 | 16 | 0.9 | 26 | 8 | 171 | 1.31 | 29 | <8 | 16 | 6 | <0.5 | <3 | <3 | 7 | 0.03 | 0.011 | 34 | 6 | 0.19 | 166 | <0.001 | <20 | 0.77 | 0.01 | 0.34 | <2 | 0.24 | <1 | <5 | <5 | <5 | N.A.
3823848 | Rock Chip | 1.27 | 0.015 | <1 | 34 | 14 | 24 | 1.9 | 38 | 14 | 395 | 2.92 | 32 | <8 | 16 | 8 | <0.5 | <3 | <3 | 9 | 0.04 | 0.013 | 33 | 7 | 0.26 | 163 | 0.001 | <20 | 0.76 | 0.01 | 0.34 | <2 | 0.97 | <1 | <5 | <5 | <5 | N.A.
3823849 | Rock Chip | 1.27 | 0.014 | <1 | 36 | 13 | 10 | 1.7 | 12 | 3 | 67 | 0.95 | 18 | <8 | 20 | 7 | <0.5 | <3 | <3 | 7 | 0.02 | 0.015 | 43 | 6 | 0.06 | 172 | 0.001 | <20 | 0.79 | 0.01 | 0.38 | <2 | 0.09 | <1 | <5 | <5 | <5 | N.A.
3823850 | Rock Chip | 1.22 | 0.007 | <1 | 64 | 8 | 4 | 0.9 | 2 | <1 | 18 | 1.93 | 149 | <8 | 13 | 5 | <0.5 | <3 | <3 | 6 | <0.01 | 0.012 | 29 | 5 | 0.04 | 150 | <0.001 | <20 | 0.58 | <0.01 | 0.32 | <2 | <0.05 | <1 | <5 | <5 | <5 | N.A.
3823851 | Rock Chip | 1.74 | 0.042 | 1 | 50 | 10 | 27 | <0.3 | 9 | 4 | 134 | 2.96 | 128 | <8 | 9 | 23 | <0.5 | <3 | <3 | 28 | 0.12 | 0.032 | 28 | 14 | 0.2 | 310 | 0.016 | <20 | 1.14 | 0.02 | 0.3 | <2 | 0.07 | <1 | <5 | <5 | <5 | N.A.
3823852 | Rock Chip | 2.07 | 0.1 | 2 | 93 | 16 | 36 | 0.3 | 13 | 8 | 141 | 3.9 | 498 | <8 | 9 | 96 | <0.5 | 4 | 4 | 75 | 0.27 | 0.154 | 31 | 17 | 0.46 | 228 | 0.095 | <20 | 2.42 | 0.04 | 0.2 | <2 | 0.19 | <1 | <5 | 6 | 8 | N.A.
3823853 | Rock Chip | 1.61 | 0.073 | 3 | 122 | 17 | 26 | <0.3 | 18 | 3 | 78 | 4.51 | 305 | <8 | 11 | 172 | <0.5 | 11 | 4 | 82 | 0.2 | 0.231 | 48 | 15 | 0.4 | 294 | 0.091 | <20 | 2.83 | 0.05 | 0.25 | <2 | 0.36 | <1 | <5 | 7 | 10 | N.A.
3823854 | Rock Chip | 0.29 | 0.06 | 3 | 65 | 18 | 20 | 0.3 | 6 | 2 | 66 | 4.25 | 218 | <8 | 10 | 227 | <0.5 | 4 | <3 | 52 | 0.15 | 0.232 | 55 | 11 | 0.29 | 273 | 0.014 | <20 | 2.03 | 0.08 | 0.36 | 2 | 0.63 | <1 | <5 | 6 | 8 | N.A.
3823855 | Rock Chip | 0.63 | 0.024 | 3 | 58 | 12 | 24 | <0.3 | 14 | 8 | 150 | 4.47 | 106 | <8 | 17 | 114 | <0.5 | <3 | <3 | 33 | 0.06 | 0.099 | 44 | 13 | 0.43 | 420 | 0.011 | <20 | 2.16 | 0.09 | 0.54 | <2 | 0.51 | <1 | <5 | 7 | <5 | N.A.
3823856 | Rock Chip | 0.89 | 0.028 | 1 | 40 | 6 | 18 | <0.3 | 9 | 3 | 77 | 2.89 | 82 | <8 | 18 | 16 | <0.5 | <3 | <3 | 13 | 0.02 | 0.028 | 41 | 11 | 0.22 | 367 | 0.004 | <20 | 1.42 | 0.03 | 0.57 | <2 | 0.13 | <1 | <5 | <5 | <5 | N.A.
3823857 | Rock Chip | 0.52 | 0.013 | 2 | 36 | 10 | 11 | <0.3 | 2 | <1 | 31 | 3.28 | 78 | <8 | 14 | 13 | <0.5 | 3 | <3 | 16 | 0.03 | 0.041 | 33 | 7 | 0.08 | 294 | 0.002 | <20 | 0.89 | 0.03 | 0.52 | <2 | 0.22 | <1 | <5 | <5 | <5 | N.A.
3823858 | Rock Chip | 1.21 | 0.038 | 2 | 38 | 4 | 6 | 0.5 | 2 | <1 | 26 | 2.75 | 548 | <8 | 12 | 12 | <0.5 | 9 | <3 | 11 | 0.01 | 0.026 | 28 | 8 | 0.08 | 282 | 0.004 | <20 | 0.86 | 0.01 | 0.54 | <2 | 0.15 | <1 | <5 | <5 | <5 | N.A.
3823859 | Rock Chip | 1.48 | 0.048 | 3 | 42 | 4 | 7 | 0.8 | 3 | <1 | 22 | 2.43 | 687 | <8 | 17 | 20 | <0.5 | 9 | <3 | 11 | 0.01 | 0.024 | 36 | 8 | 0.09 | 342 | 0.003 | <20 | 0.95 | 0.01 | 0.56 | <2 | 0.09 | <1 | <5 | <5 | <5 | N.A.
3823860 | Rock Chip | 0.88 | 0.036 | 2 | 33 | 4 | 12 | 0.6 | 4 | 1 | 33 | 1.77 | 361 | <8 | 18 | 21 | <0.5 | 7 | <3 | 13 | 0.03 | 0.022 | 41 | 8 | 0.1 | 339 | 0.005 | <20 | 1 | 0.01 | 0.54 | <2 | 0.07 | <1 | <5 | <5 | <5 | N.A.
3823861 | Rock Chip | 1.06 | 0.03 | 3 | 48 | <3 | 14 | 0.3 | 7 | 4 | 37 | 1.77 | 255 | <8 | 18 | 13 | <0.5 | 8 | <3 | 9 | 0.01 | 0.022 | 41 | 8 | 0.12 | 338 | 0.003 | <20 | 1.07 | 0.02 | 0.53 | <2 | 0.09 | <1 | <5 | <5 | <5 | N.A.
3823862 | Rock Chip | 1.8 | 0.032 | 1 | 77 | 4 | 28 | <0.3 | 16 | 9 | 66 | 1.89 | 84 | <8 | 22 | 12 | <0.5 | <3 | <3 | 11 | 0.01 | 0.019 | 41 | 10 | 0.18 | 391 | 0.004 | <20 | 1.47 | 0.03 | 0.59 | <2 | 0.14 | <1 | <5 | <5 | <5 | N.A.
3823863 | Rock Chip | 1.63 | 0.022 | 1 | 33 | 4 | 8 | <0.3 | 3 | 1 | 34 | 2.29 | 247 | <8 | 15 | 6 | <0.5 | <3 | <3 | 8 | <0.01 | 0.016 | 35 | 9 | 0.06 | 273 | 0.002 | <20 | 0.81 | 0.01 | 0.46 | <2 | 0.09 | <1 | <5 | <5 | <5 | N.A.
3823864 | Rock Chip | 1.82 | 0.065 | <1 | 19 | 15 | 5 | 1.4 | 1 | <1 | 29 | 1.07 | 612 | <8 | 3 | 5 | <0.5 | 7 | <3 | 3 | <0.01 | 0.005 | 9 | 6 | 0.04 | 106 | 0.002 | <20 | 0.37 | <0.01 | 0.24 | 3 | 0.08 | <1 | <5 | <5 | <5 | N.A.
3823865 | Rock Chip | 2.27 | 0.047 | 2 | 31 | 8 | 8 | 0.8 | 3 | <1 | 30 | 1.59 | 285 | <8 | 9 | 10 | <0.5 | 4 | <3 | 8 | 0.01 | 0.014 | 23 | 8 | 0.07 | 228 | 0.002 | <20 | 0.75 | 0.01 | 0.42 | <2 | 0.11 | <1 | <5 | <5 | <5 | N.A.
3823866 | Rock Chip | 2.13 | 0.046 | 1 | 56 | 6 | 12 | <0.3 | 5 | 1 | 38 | 2.01 | 118 | <8 | 18 | 10 | <0.5 | <3 | <3 | 11 | 0.01 | 0.018 | 40 | 9 | 0.09 | 289 | 0.002 | <20 | 1.13 | 0.02 | 0.47 | <2 | 0.08 | <1 | <5 | <5 | <5 | N.A.
3823867 | Rock Chip | 1.6 | 0.039 | 2 | 52 | 11 | 11 | 1 | 2 | 1 | 58 | 2.76 | 171 | <8 | 14 | 27 | <0.5 | 3 | <3 | 11 | 0.01 | 0.035 | 30 | 7 | 0.08 | 410 | 0.002 | <20 | 0.86 | 0.02 | 0.55 | <2 | 0.4 | <1 | <5 | <5 | <5 | N.A.
3823868 | Rock Chip | 1.38 | 0.022 | 2 | 19 | 10 | 4 | 0.8 | 1 | <1 | 24 | 1.63 | 193 | <8 | 13 | 17 | <0.5 | <3 | <3 | 8 | <0.01 | 0.016 | 24 | 7 | 0.06 | 331 | 0.002 | <20 | 0.68 | 0.01 | 0.52 | <2 | 0.31 | <1 | <5 | <5 | <5 | N.A.
3823869 | Rock Chip | 1.8 | 0.029 | 2 | 29 | 13 | 9 | 0.7 | 2 | <1 | 50 | 1.84 | 146 | <8 | 14 | 16 | <0.5 | <3 | <3 | 11 | 0.01 | 0.019 | 27 | 8 | 0.06 | 279 | 0.002 | <20 | 0.76 | 0.01 | 0.49 | <2 | 0.19 | <1 | <5 | <5 | <5 | N.A.
3823870 | Rock Pulp | 0.16 | 0.429 | 13 | 780 | 21 | 122 | 0.5 | 14 | 14 | 684 | 3.39 | 13 | <8 | <2 | 120 | 0.7 | <3 | <3 | 86 | 2.53 | 0.084 | 5 | 27 | 1.28 | 192 | 0.065 | <20 | 1.55 | 0.11 | 0.12 | 2 | 0.58 | <1 | <5 | 6 | 6 | N.A.
3823871 | Rock Chip | 1.46 | 0.027 | 3 | 56 | 13 | 11 | 0.5 | 4 | 2 | 45 | 1.9 | 89 | <8 | 12 | 14 | <0.5 | <3 | <3 | 18 | 0.04 | 0.027 | 28 | 9 | 0.11 | 268 | 0.007 | <20 | 0.98 | 0.02 | 0.45 | <2 | 0.12 | <1 | <5 | <5 | <5 | N.A.
3823872 | Rock Chip | 1.67 | 0.026 | 4 | 41 | 7 | 9 | 0.5 | 2 | <1 | 25 | 1.61 | 107 | <8 | 17 | 8 | <0.5 | <3 | <3 | 8 | <0.01 | 0.015 | 37 | 8 | 0.07 | 283 | 0.002 | <20 | 0.88 | 0.01 | 0.49 | <2 | 0.09 | <1 | <5 | <5 | <5 | N.A.
3823873 | Rock Chip | 1.8 | 0.09 | 6 | 53 | 9 | 8 | 0.9 | 2 | 1 | 23 | 1.85 | 875 | <8 | 19 | 17 | <0.5 | 8 | <3 | 10 | 0.01 | 0.021 | 37 | 9 | 0.07 | 245 | 0.002 | <20 | 0.82 | 0.01 | 0.45 | <2 | 0.1 | <1 | <5 | <5 | <5 | N.A.
3823874 | Rock Chip | 1.9 | 0.094 | 8 | 33 | 23 | 5 | 1.4 | 1 | <1 | 22 | 1.52 | 703 | <8 | 15 | 17 | <0.5 | 5 | <3 | 8 | <0.01 | 0.02 | 29 | 7 | 0.06 | 234 | 0.002 | <20 | 0.73 | 0.01 | 0.44 | <2 | 0.12 | <1 | <5 | <5 | <5 | N.A.
3823875 | Rock Chip | 1.77 | 0.075 | 8 | 25 | 13 | 6 | 1.2 | 2 | <1 | 26 | 1.31 | 647 | <8 | 13 | 22 | <0.5 | 7 | <3 | 8 | 0.01 | 0.017 | 27 | 7 | 0.08 | 241 | 0.002 | <20 | 0.72 | 0.01 | 0.43 | <2 | 0.15 | <1 | <5 | <5 | <5 | N.A.
3823876 | Rock Chip | 2.36 | 0.067 | 6 | 31 | 31 | 11 | 1.8 | 1 | <1 | 21 | 1.87 | 586 | <8 | 14 | 21 | <0.5 | 8 | <3 | 10 | 0.01 | 0.022 | 25 | 7 | 0.05 | 345 | 0.001 | <20 | 0.72 | 0.01 | 0.49 | <2 | 0.35 | <1 | <5 | <5 | <5 | N.A.
3823877 | Rock Chip | 1.76 | 0.113 | 12 | 47 | 90 | 6 | 3.4 | 1 | <1 | 24 | 1.39 | 1114 | <8 | 14 | 19 | <0.5 | 13 | 3 | 7 | 0.01 | 0.016 | 36 | 7 | 0.06 | 227 | 0.002 | <20 | 0.7 | 0.01 | 0.44 | <2 | 0.18 | <1 | <5 | <5 | <5 | N.A.
3823878 | Rock Chip | 1.88 | 0.18 | 9 | 55 | 193 | 9 | 6.3 | 1 | <1 | 31 | 2.74 | 1248 | <8 | 14 | 27 | <0.5 | 38 | 4 | 9 | <0.01 | 0.03 | 21 | 8 | 0.04 | 188 | 0.002 | <20 | 0.51 | <0.01 | 0.31 | <2 | 0.11 | <1 | <5 | <5 | <5 | N.A.
3823879 | Rock Chip | 1.68 | 0.141 | 8 | 69 | 77 | 8 | 4 | 2 | <1 | 22 | 3.08 | 879 | <8 | 18 | 24 | <0.5 | 23 | 6 | 12 | 0.01 | 0.03 | 35 | 9 | 0.06 | 254 | 0.002 | <20 | 0.76 | 0.01 | 0.46 | <2 | 0.13 | <1 | <5 | <5 | <5 | N.A.
3823880 | Rock | 1 | <0.005 | <1 | 1 | <3 | 21 | <0.3 | <1 | 3 | 411 | 1.69 | 5 | <8 | 3 | 23 | <0.5 | <3 | <3 | 23 | 0.64 | 0.037 | 7 | 3 | 0.41 | 65 | 0.081 | <20 | 0.85 | 0.09 | 0.1 | <2 | <0.05 | <1 | <5 | 5 | <5 | N.A.
3823881 | Rock Chip | 1.67 | 0.062 | 2 | 34 | 26 | 5 | 1.4 | 1 | <1 | 14 | 1.35 | 349 | <8 | 23 | 13 | <0.5 | 11 | <3 | 8 | <0.01 | 0.016 | 43 | 7 | 0.04 | 225 | 0.001 | <20 | 0.68 | 0.01 | 0.44 | <2 | 0.06 | <1 | <5 | <5 | <5 | N.A.
3823882 | Rock Chip | 1.29 | 0.054 | 4 | 41 | 27 | 4 | 1.7 | 1 | <1 | 16 | 1.61 | 239 | <8 | 19 | 16 | <0.5 | 8 | <3 | 9 | <0.01 | 0.015 | 34 | 9 | 0.05 | 240 | 0.001 | <20 | 0.7 | <0.01 | 0.47 | <2 | 0.11 | <1 | <5 | <5 | <5 | N.A.
3823883 | Rock Chip | 2.02 | 0.229 | 3 | 61 | 53 | 7 | 2.8 | 1 | <1 | 16 | 2.09 | 737 | <8 | 17 | 14 | <0.5 | 26 | <3 | 8 | <0.01 | 0.021 | 27 | 11 | 0.04 | 192 | <0.001 | <20 | 0.57 | <0.01 | 0.38 | <2 | 0.06 | <1 | <5 | <5 | <5 | N.A.
3823884 | Rock Chip | 1.42 | 0.06 | 1 | 37 | 20 | 15 | 1.7 | 3 | 1 | 28 | 0.97 | 277 | <8 | 6 | 11 | <0.5 | 9 | <3 | 5 | <0.01 | 0.009 | 14 | 5 | 0.04 | 126 | 0.002 | <20 | 0.43 | <0.01 | 0.3 | <2 | <0.05 | <1 | <5 | <5 | <5 | N.A.
3823885 | Rock Chip | 1.37 | 0.08 | 4 | 175 | 30 | 9 | 2.3 | 4 | <1 | 21 | 4.29 | 417 | <8 | 17 | 148 | <0.5 | 13 | <3 | 20 | 0.03 | 0.096 | 46 | 11 | 0.11 | 470 | 0.004 | <20 | 1.24 | 0.06 | 0.56 | <2 | 0.81 | <1 | <5 | <5 | <5 | N.A.
3823886 | Rock Chip | 1.54 | 0.139 | 3 | 812 | 19 | 30 | 0.9 | 7 | 7 | 93 | 2.85 | 580 | <8 | 12 | 33 | <0.5 | 10 | <3 | 22 | 0.13 | 0.134 | 37 | 7 | 0.17 | 220 | 0.005 | <20 | 1.59 | 0.02 | 0.27 | <2 | 1.13 | <1 | <5 | <5 | <5 | N.A.
3823887 | Rock Chip | 1.34 | 0.083 | 3 | 240 | 26 | 120 | 1.1 | 12 | 19 | 945 | 5.26 | 522 | <8 | 11 | 18 | <0.5 | 13 | <3 | 27 | 0.28 | 0.1 | 32 | 8 | 0.32 | 132 | 0.004 | <20 | 1.32 | 0.01 | 0.25 | <2 | 1.93 | <1 | <5 | 7 | <5 | N.A.
3823888 | Rock Chip | 0.92 | 0.085 | 3 | 101 | 25 | 19 | 1.6 | 4 | 4 | 70 | 2.83 | 424 | <8 | 11 | 35 | <0.5 | 11 | <3 | 15 | 0.09 | 0.093 | 54 | 8 | 0.11 | 368 | 0.002 | <20 | 1.07 | 0.02 | 0.37 | <2 | 0.8 | <1 | <5 | <5 | <5 | N.A.
3823889 | Rock Chip | 1.64 | 0.058 | 6 | 125 | 17 | 11 | 0.9 | 6 | 8 | 45 | 2.07 | 428 | <8 | 18 | 19 | <0.5 | 5 | <3 | 10 | 0.03 | 0.031 | 37 | 10 | 0.09 | 270 | 0.001 | <20 | 0.93 | 0.01 | 0.43 | <2 | 0.55 | <1 | <5 | <5 | <5 | N.A.
3823890 | Rock Chip | 2.29 | 0.094 | 7 | 222 | 18 | 13 | 1.2 | 7 | 15 | 43 | 2.68 | 699 | <8 | 17 | 16 | <0.5 | 5 | <3 | 10 | 0.02 | 0.029 | 31 | 11 | 0.08 | 247 | 0.001 | <20 | 0.94 | 0.01 | 0.43 | <2 | 0.99 | <1 | <5 | <5 | <5 | N.A.
3823891 | Rock Chip | 1.56 | 0.032 | 3 | 163 | 16 | 5 | 0.7 | 6 | 2 | 27 | 1.3 | 156 | <8 | 10 | 9 | <0.5 | 4 | <3 | 5 | 0.01 | 0.012 | 17 | 8 | 0.06 | 149 | 0.001 | <20 | 0.65 | <0.01 | 0.33 | <2 | 0.45 | <1 | <5 | <5 | <5 | N.A.
3823892 | Rock Chip | 1.56 | 0.025 | 3 | 35 | 10 | 3 | 0.7 | 2 | <1 | 24 | 0.97 | 108 | <8 | 4 | 10 | <0.5 | 4 | <3 | 4 | <0.01 | 0.009 | 7 | 6 | 0.04 | 87 | 0.002 | <20 | 0.4 | <0.01 | 0.2 | <2 | 0.08 | <1 | <5 | <5 | <5 | N.A.
3823893 | Rock Chip | 1.64 | 0.053 | 8 | 44 | 11 | 5 | 0.9 | 1 | <1 | 33 | 1.29 | 88 | <8 | 2 | 5 | <0.5 | 3 | <3 | 3 | <0.01 | 0.007 | 3 | 4 | 0.03 | 60 | 0.002 | <20 | 0.3 | <0.01 | 0.17 | <2 | 0.13 | <1 | <5 | <5 | <5 | N.A.
3823894 | Rock Chip | 1.26 | 0.046 | 7 | 25 | 17 | 4 | 0.4 | 2 | <1 | 23 | 0.75 | 199 | <8 | 11 | 11 | <0.5 | <3 | <3 | 6 | <0.01 | 0.011 | 23 | 6 | 0.05 | 139 | 0.001 | <20 | 0.61 | <0.01 | 0.32 | <2 | 0.05 | <1 | <5 | <5 | <5 | N.A.
3823901 | Rock Chip | 0.4 | 0.046 | 2 | 60 | 10 | 33 | 0.7 | 12 | 4 | 106 | 2.74 | 379 | <8 | 3 | 28 | <0.5 | 5 | 4 | 27 | 0.16 | 0.067 | 22 | 17 | 0.15 | 397 | 0.005 | <20 | 1.31 | <0.01 | 0.24 | <2 | 0.05 | <1 | <5 | <5 | <5 | N.A.
3823902 | Rock Chip | 1.77 | 0.037 | 2 | 61 | 14 | 12 | 1.1 | 5 | 2 | 77 | 2.72 | 1250 | <8 | 7 | 35 | <0.5 | 7 | 11 | 22 | 0.07 | 0.073 | 30 | 9 | 0.08 | 464 | 0.003 | <20 | 0.63 | 0.01 | 0.4 | <2 | 0.3 | <1 | <5 | <5 | <5 | N.A.
3823903 | Rock Chip | 1.51 | 0.092 | 3 | 28 | 17 | 5 | 1.3 | 4 | <1 | 32 | 2.12 | 848 | <8 | 6 | 48 | <0.5 | 6 | 14 | 23 | 0.07 | 0.082 | 33 | 5 | 0.09 | 579 | 0.003 | <20 | 0.72 | 0.01 | 0.51 | <2 | 0.38 | <1 | <5 | <5 | <5 | N.A.
3823904 | Rock Chip | 1.05 | 0.038 | 3 | 91 | 17 | 11 | 1.1 | 5 | 2 | 46 | 3.07 | 464 | <8 | 6 | 42 | <0.5 | 6 | 20 | 38 | 0.06 | 0.121 | 35 | 11 | 0.07 | 353 | 0.002 | <20 | 0.75 | 0.01 | 0.42 | <2 | 0.24 | <1 | <5 | <5 | <5 | N.A.
3823905 | Rock Chip | 0.56 | 0.063 | 3 | 76 | 17 | 9 | 1.7 | 2 | 2 | 69 | 2.33 | 1526 | <8 | 5 | 42 | <0.5 | 12 | 53 | 22 | 0.04 | 0.113 | 26 | 9 | 0.11 | 236 | 0.003 | <20 | 0.71 | <0.01 | 0.46 | <2 | 0.1 | <1 | <5 | <5 | <5 | N.A.
3823906 | Rock Chip | 0.64 | 0.01 | 3 | 48 | 13 | 16 | 1.6 | 3 | 4 | 130 | 3.06 | 259 | <8 | 5 | 19 | <0.5 | 11 | 12 | 19 | 0.03 | 0.077 | 16 | 9 | 0.1 | 191 | 0.003 | <20 | 0.66 | 0.01 | 0.44 | <2 | 0.09 | <1 | <5 | <5 | <5 | N.A.
3823907 | Rock Chip | 0.81 | 0.05 | 1 | 35 | 8 | 2 | 1 | 1 | <1 | 22 | 2.46 | 3223 | <8 | 7 | 10 | <0.5 | 9 | 7 | 8 | 0.03 | 0.099 | 10 | 9 | 0.04 | 182 | <0.001 | <20 | 0.41 | <0.01 | 0.33 | <2 | 0.12 | <1 | <5 | <5 | <5 | N.A.
3823908 | Rock Chip | 0.33 | 0.038 | 1 | 26 | 7 | 6 | 0.9 | 1 | <1 | 41 | 2.04 | 241 | <8 | 4 | 7 | <0.5 | 7 | 4 | 6 | 0.02 | 0.014 | 13 | 9 | 0.03 | 164 | 0.001 | <20 | 0.39 | <0.01 | 0.3 | <2 | 0.13 | <1 | <5 | <5 | <5 | N.A.
3823909 | Rock Chip | 0.73 | 0.045 | 1 | 27 | 7 | 6 | 0.8 | 2 | <1 | 33 | 2.01 | 242 | <8 | 5 | 7 | <0.5 | 8 | 4 | 6 | 0.02 | 0.015 | 13 | 6 | 0.03 | 159 | 0.001 | <20 | 0.36 | <0.01 | 0.3 | <2 | 0.13 | <1 | <5 | <5 | <5 | N.A.
3823910 | Rock Chip | 0.74 | 0.034 | 1 | 26 | 6 | 6 | 0.9 | 1 | <1 | 39 | 1.96 | 244 | <8 | 5 | 7 | <0.5 | 6 | 4 | 6 | 0.02 | 0.015 | 12 | 6 | 0.03 | 154 | <0.001 | <20 | 0.35 | <0.01 | 0.29 | <2 | 0.13 | <1 | <5 | <5 | <5 | N.A.
3823911 | Rock Chip | 1.33 | 0.01 | <1 | 17 | <3 | 7 | <0.3 | 1 | <1 | 27 | 1.83 | 58 | <8 | 6 | 8 | <0.5 | 3 | <3 | 5 | 0.02 | 0.01 | 19 | 6 | 0.03 | 219 | <0.001 | <20 | 0.46 | 0.01 | 0.4 | <2 | 0.15 | <1 | <5 | <5 | <5 | N.A.
3823912 | Rock Chip | 1.14 | 0.012 | <1 | 23 | 3 | 10 | <0.3 | 2 | <1 | 26 | 1.92 | 62 | <8 | 11 | 9 | <0.5 | 3 | <3 | 7 | 0.02 | 0.011 | 26 | 6 | 0.03 | 215 | <0.001 | <20 | 0.5 | 0.01 | 0.4 | <2 | 0.12 | <1 | <5 | <5 | <5 | N.A.
3823913 | Rock Chip | 1.26 | 0.009 | <1 | 69 | 4 | 12 | <0.3 | 4 | 1 | 31 | 2.12 | 36 | <8 | 10 | 7 | <0.5 | <3 | <3 | 9 | 0.01 | 0.011 | 29 | 11 | 0.03 | 227 | <0.001 | <20 | 0.59 | 0.01 | 0.41 | <2 | 0.12 | <1 | <5 | <5 | <5 | N.A.
3823914 | Rock Chip | 1.08 | 0.011 | 2 | 95 | <3 | 4 | <0.3 | 2 | <1 | 20 | 2.11 | 41 | <8 | 11 | 11 | <0.5 | <3 | <3 | 7 | <0.01 | 0.009 | 25 | 9 | 0.03 | 216 | <0.001 | <20 | 0.48 | <0.01 | 0.32 | <2 | 0.11 | <1 | <5 | <5 | <5 | N.A.
3823915 | Rock Chip | 0.48 | 0.011 | 1 | 63 | 3 | 6 | <0.3 | 3 | <1 | 36 | 1.61 | 71 | <8 | 10 | 9 | <0.5 | <3 | <3 | 6 | <0.01 | 0.008 | 26 | 6 | 0.03 | 179 | <0.001 | <20 | 0.47 | 0.01 | 0.31 | <2 | 0.06 | <1 | <5 | <5 | <5 | N.A.
3823916 | Rock Chip | 0.68 | 0.007 | <1 | 96 | <3 | 24 | <0.3 | 14 | 6 | 150 | 2.28 | 15 | <8 | 18 | 10 | <0.5 | <3 | <3 | 8 | <0.01 | 0.014 | 42 | 10 | 0.03 | 207 | <0.001 | <20 | 0.72 | 0.01 | 0.37 | <2 | <0.05 | <1 | <5 | <5 | <5 | N.A.
3823917 | Rock Chip | 1.51 | 0.022 | <1 | 71 | 5 | 13 | 0.4 | 5 | 3 | 85 | 2.95 | 52 | <8 | 8 | 10 | <0.5 | <3 | <3 | 7 | <0.01 | 0.009 | 19 | 9 | 0.03 | 190 | <0.001 | <20 | 0.5 | <0.01 | 0.32 | <2 | 0.06 | <1 | <5 | <5 | <5 | N.A.
3823918 | Rock Chip | 0.54 | 0.022 | <1 | 28 | 5 | 13 | <0.3 | 10 | 4 | 129 | 2.07 | 663 | <8 | 14 | 10 | <0.5 | 4 | <3 | 6 | <0.01 | 0.008 | 27 | 8 | 0.03 | 199 | <0.001 | <20 | 0.52 | 0.01 | 0.36 | <2 | 0.12 | <1 | <5 | <5 | <5 | N.A.
3823919 | Rock Chip | 0.65 | 0.012 | 2 | 18 | 8 | 7 | 0.9 | 3 | 2 | 65 | 2.12 | 106 | <8 | 10 | 20 | <0.5 | 4 | 7 | 12 | <0.01 | 0.037 | 33 | 8 | 0.07 | 186 | 0.002 | <20 | 0.59 | 0.01 | 0.49 | <2 | 0.27 | <1 | <5 | <5 | <5 | N.A.
3823920 | Rock Pulp | 0.12 | 1.373 | 604 | 5647 | 2480 | 581 | 18.7 | 173 | 20 | 661 | 3.54 | 32 | <8 | 3 | 69 | 7.1 | 26 | <3 | 50 | 1.97 | 0.03 | 9 | 136 | 1.62 | 80 | 0.091 | <20 | 2.88 | 0.3 | 0.15 | 3 | 1.29 | <1 | <5 | <5 | <5 | N.A.
3823921 | Rock Chip | 0.68 | 0.108 | 2 | 51 | 21 | 7 | 2.4 | 2 | 9 | 59 | 3.01 | 2645 | <8 | 6 | 24 | <0.5 | 10 | 15 | 12 | 0.01 | 0.093 | 35 | 7 | 0.06 | 148 | 0.002 | <20 | 0.53 | 0.01 | 0.45 | <2 | 0.3 | <1 | <5 | <5 | <5 | N.A.
3823922 | Rock Chip | 0.98 | 0.009 | 2 | 85 | 19 | 59 | 1 | 9 | 4 | 278 | 6.44 | 63 | <8 | 9 | 29 | <0.5 | 6 | 12 | 65 | <0.01 | 0.134 | 29 | 8 | 0.03 | 469 | 0.001 | <20 | 0.74 | 0.01 | 0.4 | <2 | 0.41 | <1 | <5 | <5 | 5 | N.A.
3823923 | Rock Chip | 1.02 | 0.029 | 2 | 73 | 15 | 56 | 2.1 | 9 | 10 | 458 | 5.98 | 42 | <8 | 8 | 26 | <0.5 | 8 | 13 | 39 | <0.01 | 0.105 | 26 | 6 | 0.04 | 314 | 0.002 | <20 | 0.69 | <0.01 | 0.35 | <2 | 0.27 | <1 | <5 | <5 | 6 | N.A.
3823924 | Rock Chip | 1 | 0.094 | 2 | 85 | 13 | 30 | 0.7 | 5 | 7 | 329 | 5.66 | 10 | <8 | 7 | 39 | <0.5 | 5 | 8 | 43 | <0.01 | 0.114 | 25 | 6 | 0.03 | 528 | 0.002 | <20 | 0.72 | <0.01 | 0.41 | <2 | 0.45 | <1 | <5 | <5 | <5 | N.A.
3823925 | Rock Chip | 1.46 | 0.026 | 1 | 91 | 13 | 44 | 0.7 | 5 | 7 | 394 | 6.42 | 128 | <8 | 7 | 32 | <0.5 | 3 | 5 | 46 | <0.01 | 0.117 | 26 | 6 | 0.04 | 452 | 0.002 | <20 | 0.67 | <0.01 | 0.4 | <2 | 0.5 | <1 | <5 | <5 | <5 | N.A.
3823926 | Rock Chip | 0.95 | 0.097 | 2 | 98 | 14 | 39 | 1.5 | 6 | 6 | 334 | 5.91 | 729 | <8 | 7 | 38 | <0.5 | 4 | 9 | 32 | <0.01 | 0.111 | 30 | 5 | 0.05 | 489 | 0.002 | <20 | 0.68 | 0.01 | 0.52 | <2 | 0.62 | <1 | <5 | <5 | <5 | N.A.
3823927 | Rock Chip | 1.26 | 0.02 | 1 | 87 | 5 | 29 | 0.6 | 19 | 10 | 252 | 3.88 | 63 | <8 | 14 | 20 | <0.5 | <3 | <3 | 20 | <0.01 | 0.083 | 40 | 6 | 0.04 | 326 | 0.001 | <20 | 0.74 | 0.01 | 0.43 | <2 | 0.33 | <1 | <5 | <5 | <5 | N.A.
3823928 | Rock Chip | 1.38 | 0.009 | <1 | 271 | 3 | 46 | <0.3 | 25 | 8 | 167 | 2.98 | 16 | <8 | 19 | 14 | <0.5 | <3 | <3 | 13 | <0.01 | 0.042 | 44 | 7 | 0.05 | 223 | <0.001 | <20 | 1.07 | 0.02 | 0.35 | <2 | 0.08 | <1 | <5 | <5 | <5 | N.A.
3823929 | Rock Chip | 1.44 | 0.005 | <1 | 174 | <3 | 19 | <0.3 | 16 | 5 | 99 | 2.17 | 25 | <8 | 12 | 9 | <0.5 | <3 | <3 | 7 | <0.01 | 0.024 | 39 | 6 | 0.03 | 459 | <0.001 | <20 | 0.7 | 0.01 | 0.29 | <2 | 0.08 | <1 | <5 | <5 | <5 | N.A.
3823930 | Rock | 1 | <0.005 | <1 | 2 | <3 | 20 | <0.3 | <1 | 3 | 364 | 1.61 | 3 | <8 | 2 | 21 | <0.5 | <3 | <3 | 21 | 0.53 | 0.034 | 8 | 2 | 0.38 | 65 | 0.072 | <20 | 0.81 | 0.08 | 0.09 | <2 | <0.05 | <1 | <5 | <5 | <5 | N.A.
3823931 | Rock Chip | 1.18 | 0.007 | <1 | 98 | 4 | 25 | 0.4 | 4 | 3 | 205 | 4.69 | 88 | <8 | 6 | 8 | <0.5 | 3 | 4 | 9 | <0.01 | 0.022 | 25 | 7 | 0.02 | 136 | <0.001 | <20 | 0.5 | <0.01 | 0.26 | <2 | 0.16 | <1 | <5 | <5 | <5 | N.A.
3823932 | Rock Chip | 1.15 | 0.006 | <1 | 118 | <3 | 8 | <0.3 | 11 | 2 | 41 | 1.01 | 13 | <8 | 12 | 8 | <0.5 | <3 | <3 | 5 | <0.01 | 0.008 | 29 | 5 | 0.03 | 204 | <0.001 | <20 | 0.85 | 0.01 | 0.33 | <2 | 0.06 | <1 | <5 | <5 | <5 | N.A.
3823933 | Rock Chip | 1.1 | <0.005 | <1 | 130 | <3 | 11 | <0.3 | 7 | 2 | 72 | 1.94 | 12 | <8 | 7 | 9 | <0.5 | <3 | <3 | 5 | <0.01 | 0.006 | 19 | 6 | 0.05 | 150 | <0.001 | <20 | 0.52 | <0.01 | 0.25 | <2 | 0.05 | <1 | <5 | <5 | <5 | N.A.
3823934 | Rock Chip | 1.26 | <0.005 | <1 | 178 | <3 | 15 | <0.3 | 11 | 3 | 91 | 1.9 | 9 | <8 | 9 | 8 | <0.5 | <3 | <3 | 7 | <0.01 | 0.008 | 30 | 7 | 0.08 | 183 | <0.001 | <20 | 0.67 | 0.01 | 0.31 | <2 | 0.1 | <1 | <5 | <5 | <5 | N.A.
3823935 | Rock Chip | 1.16 | <0.005 | <1 | 235 | <3 | 16 | <0.3 | 14 | 4 | 174 | 1.85 | 8 | <8 | 15 | 13 | <0.5 | <3 | <3 | 8 | 0.01 | 0.01 | 32 | 7 | 0.1 | 293 | <0.001 | <20 | 0.87 | 0.01 | 0.33 | <2 | 0.27 | <1 | <5 | <5 | <5 | N.A.
3823936 | Rock Chip | 1.52 | <0.005 | 1 | 202 | <3 | 24 | <0.3 | 37 | 16 | 157 | 2.01 | 9 | <8 | 14 | 14 | <0.5 | <3 | <3 | 6 | 0.01 | 0.006 | 30 | 7 | 0.12 | 187 | <0.001 | <20 | 0.71 | 0.01 | 0.31 | <2 | 0.44 | <1 | <5 | <5 | <5 | N.A.
3823937 | Rock Chip | 1.32 | <0.005 | <1 | 105 | <3 | 23 | <0.3 | 24 | 8 | 221 | 2.38 | 5 | <8 | 17 | 9 | <0.5 | <3 | <3 | 6 | 0.04 | 0.009 | 38 | 5 | 0.34 | 242 | <0.001 | <20 | 0.68 | 0.02 | 0.37 | <2 | 0.34 | <1 | <5 | <5 | <5 | N.A.
3823938 | Rock Chip | 1.18 | 0.006 | 1 | 181 | <3 | 12 | <0.3 | 14 | 6 | 113 | 1.94 | 36 | <8 | 15 | 10 | <0.5 | <3 | <3 | 4 | 0.02 | 0.007 | 30 | 5 | 0.18 | 193 | <0.001 | <20 | 0.6 | 0.01 | 0.33 | <2 | 0.54 | <1 | <5 | <5 | <5 | N.A.
3823939 | Rock Chip | 1.22 | <0.005 | <1 | 41 | <3 | 14 | <0.3 | 20 | 6 | 144 | 1.57 | 7 | <8 | 18 | 12 | <0.5 | <3 | <3 | 5 | 0.02 | 0.006 | 37 | 5 | 0.22 | 259 | <0.001 | <20 | 0.62 | 0.01 | 0.38 | <2 | 0.2 | <1 | <5 | <5 | <5 | N.A.
3823940 | Rock Chip | 1.39 | 0.007 | <1 | 36 | 3 | 14 | <0.3 | 20 | 5 | 139 | 1.58 | 8 | <8 | 20 | 13 | <0.5 | <3 | <3 | 5 | 0.02 | 0.007 | 39 | 5 | 0.22 | 251 | <0.001 | <20 | 0.64 | 0.01 | 0.4 | <2 | 0.22 | <1 | <5 | <5 | <5 | N.A.
3823941 | Rock Chip | 1.33 | 0.026 | 1 | 71 | <3 | 7 | <0.3 | 7 | 2 | 82 | 1.4 | 150 | <8 | 9 | 9 | <0.5 | 4 | <3 | 4 | <0.01 | 0.004 | 21 | 7 | 0.11 | 167 | <0.001 | <20 | 0.43 | <0.01 | 0.28 | 3 | 0.2 | <1 | <5 | <5 | <5 | N.A.
3823942 | Rock Chip | 1.36 | 0.067 | 1 | 48 | 3 | 4 | 0.7 | 2 | <1 | 35 | 1.75 | 444 | <8 | 10 | 10 | <0.5 | 4 | <3 | 4 | <0.01 | 0.004 | 21 | 7 | 0.04 | 197 | 0.001 | <20 | 0.45 | <0.01 | 0.35 | <2 | 0.21 | <1 | <5 | <5 | <5 | N.A.
3823943 | Rock Chip | 0.74 | 0.01 | 1 | 155 | <3 | 20 | <0.3 | 18 | 5 | 150 | 1.82 | 115 | <8 | 17 | 8 | <0.5 | <3 | <3 | 5 | 0.02 | 0.007 | 31 | 6 | 0.2 | 243 | 0.001 | <20 | 0.7 | 0.01 | 0.4 | <2 | 0.36 | <1 | <5 | <5 | <5 | N.A.
3823944 | Rock Chip | 0.92 | 0.009 | 1 | 92 | <3 | 102 | <0.3 | 25 | 13 | 459 | 4.93 | 39 | <8 | 19 | 8 | <0.5 | <3 | <3 | 9 | 0.05 | 0.013 | 33 | 7 | 0.41 | 228 | 0.001 | <20 | 0.92 | <0.01 | 0.38 | <2 | 1.7 | <1 | <5 | <5 | <5 | N.A.
Pulp Duplicates
3823847 | Rock Chip | 1.32 | 0.009 | <1 | 19 | 4 | 16 | 0.9 | 26 | 8 | 171 | 1.31 | 29 | <8 | 16 | 6 | <0.5 | <3 | <3 | 7 | 0.03 | 0.011 | 34 | 6 | 0.19 | 166 | <0.001 | <20 | 0.77 | 0.01 | 0.34 | <2 | 0.24 | <1 | <5 | <5 | <5 | N.A.
3823847 | REP |  |  | <1 | 19 | 5 | 17 | 0.9 | 27 | 8 | 176 | 1.35 | 30 | <8 | 16 | 6 | <0.5 | <3 | <3 | 7 | 0.03 | 0.011 | 35 | 7 | 0.2 | 171 | <0.001 | <20 | 0.79 | 0.01 | 0.35 | <2 | 0.25 | <1 | <5 | <5 | <5
3823923 | Rock Chip | 1.02 | 0.029 | 2 | 73 | 15 | 56 | 2.1 | 9 | 10 | 458 | 5.98 | 42 | <8 | 8 | 26 | <0.5 | 8 | 13 | 39 | <0.01 | 0.105 | 26 | 6 | 0.04 | 314 | 0.002 | <20 | 0.69 | <0.01 | 0.35 | <2 | 0.27 | <1 | <5 | <5 | 6 | N.A.
3823923 | REP |  |  | 2 | 72 | 14 | 56 | 1.9 | 9 | 10 | 443 | 5.88 | 40 | <8 | 8 | 26 | <0.5 | 8 | 15 | 39 | <0.01 | 0.106 | 27 | 7 | 0.04 | 316 | 0.002 | <20 | 0.7 | <0.01 | 0.35 | <2 | 0.27 | <1 | <5 | <5 | 6
3823814 | Rock Chip | 1.27 | 0.006 | 1 | 30 | 7 | 1 | 0.4 | 1 | <1 | 16 | 1.35 | 47 | <8 | 11 | 11 | <0.5 | <3 | <3 | 7 | <0.01 | 0.016 | 28 | 6 | 0.04 | 238 | 0.002 | <20 | 0.64 | <0.01 | 0.42 | <2 | 0.08 | <1 | <5 | <5 | <5 | N.A.
3823814 | REP |  |  | <1 | 29 | 6 | 1 | 0.5 | 1 | <1 | 16 | 1.3 | 45 | <8 | 10 | 11 | <0.5 | <3 | <3 | 6 | <0.01 | 0.016 | 27 | 6 | 0.04 | 231 | 0.002 | <20 | 0.62 | <0.01 | 0.41 | <2 | 0.07 | <1 | <5 | <5 | <5
3823882 | Rock Chip | 1.29 | 0.054 | 4 | 41 | 27 | 4 | 1.7 | 1 | <1 | 16 | 1.61 | 239 | <8 | 19 | 16 | <0.5 | 8 | <3 | 9 | <0.01 | 0.015 | 34 | 9 | 0.05 | 240 | 0.001 | <20 | 0.7 | <0.01 | 0.47 | <2 | 0.11 | <1 | <5 | <5 | <5 | N.A.
3823882 | REP |  |  | 5 | 40 | 27 | 4 | 1.7 | 1 | <1 | 16 | 1.59 | 237 | <8 | 19 | 16 | <0.5 | 8 | <3 | 8 | <0.01 | 0.015 | 33 | 8 | 0.05 | 236 | 0.001 | <20 | 0.68 | <0.01 | 0.47 | <2 | 0.11 | <1 | <5 | <5 | <5
3823867 | Rock Chip | 1.6 | 0.039 | 2 | 52 | 11 | 11 | 1 | 2 | 1 | 58 | 2.76 | 171 | <8 | 14 | 27 | <0.5 | 3 | <3 | 11 | 0.01 | 0.035 | 30 | 7 | 0.08 | 410 | 0.002 | <20 | 0.86 | 0.02 | 0.55 | <2 | 0.4 | <1 | <5 | <5 | <5 | N.A.
3823867 | REP |  | 0.043
3823834 | Rock Chip | 1.58 | 0.024 | 2 | 708 | 16 | 30 | 2.9 | 34 | 17 | 131 | 2.6 | 60 | <8 | 18 | 7 | <0.5 | <3 | <3 | 11 | <0.01 | 0.016 | 30 | 9 | 0.28 | 196 | 0.001 | <20 | 1.58 | 0.02 | 0.35 | <2 | 1.28 | <1 | <5 | 6 | <5 | N.A.
3823834 | REP |  | 0.027
3823913 | Rock Chip | 1.26 | 0.009 | <1 | 69 | 4 | 12 | <0.3 | 4 | 1 | 31 | 2.12 | 36 | <8 | 10 | 7 | <0.5 | <3 | <3 | 9 | 0.01 | 0.011 | 29 | 11 | 0.03 | 227 | <0.001 | <20 | 0.59 | 0.01 | 0.41 | <2 | 0.12 | <1 | <5 | <5 | <5 | N.A.
3823913 | REP |  | 0.018
Preparation Duplicates
3823828 | Rock Chip | 1.72 | 0.019 | 1 | 162 | 12 | 4 | 2.1 | 4 | <1 | 14 | 1.29 | 54 | <8 | 14 | 4 | <0.5 | <3 | <3 | 6 | <0.01 | 0.009 | 31 | 6 | 0.03 | 173 | 0.001 | <20 | 0.7 | <0.01 | 0.31 | <2 | <0.05 | <1 | <5 | <5 | <5 | N.A.
3823828 | DUP |  | 0.009 | 1 | 158 | 10 | 4 | 1.7 | 4 | <1 | 15 | 1.3 | 52 | <8 | 13 | 4 | <0.5 | <3 | <3 | 6 | <0.01 | 0.009 | 31 | 7 | 0.03 | 173 | 0.001 | <20 | 0.7 | <0.01 | 0.31 | <2 | <0.05 | <1 | <5 | <5 | <5 | N.A.
3823862 | Rock Chip | 1.8 | 0.032 | 1 | 77 | 4 | 28 | <0.3 | 16 | 9 | 66 | 1.89 | 84 | <8 | 22 | 12 | <0.5 | <3 | <3 | 11 | 0.01 | 0.019 | 41 | 10 | 0.18 | 391 | 0.004 | <20 | 1.47 | 0.03 | 0.59 | <2 | 0.14 | <1 | <5 | <5 | <5 | N.A.
3823862 | DUP |  | 0.03 | 2 | 81 | 3 | 27 | <0.3 | 16 | 9 | 68 | 1.94 | 85 | <8 | 22 | 13 | <0.5 | <3 | <3 | 11 | 0.01 | 0.019 | 41 | 10 | 0.18 | 374 | 0.003 | <20 | 1.47 | 0.03 | 0.59 | <2 | 0.15 | <1 | <5 | <5 | <5 | N.A.
3823902 | Rock Chip | 1.77 | 0.037 | 2 | 61 | 14 | 12 | 1.1 | 5 | 2 | 77 | 2.72 | 1250 | <8 | 7 | 35 | <0.5 | 7 | 11 | 22 | 0.07 | 0.073 | 30 | 9 | 0.08 | 464 | 0.003 | <20 | 0.63 | 0.01 | 0.4 | <2 | 0.3 | <1 | <5 | <5 | <5 | N.A.
3823902 | DUP |  | 0.037 | 2 | 61 | 13 | 12 | 1.1 | 4 | 2 | 76 | 2.74 | 1188 | <8 | 7 | 35 | <0.5 | 7 | 11 | 22 | 0.07 | 0.072 | 30 | 11 | 0.08 | 468 | 0.003 | <20 | 0.63 | <0.01 | 0.4 | <2 | 0.3 | <1 | <5 | <5 | <5 | N.A.
3823936 | Rock Chip | 1.52 | <0.005 | 1 | 202 | <3 | 24 | <0.3 | 37 | 16 | 157 | 2.01 | 9 | <8 | 14 | 14 | <0.5 | <3 | <3 | 6 | 0.01 | 0.006 | 30 | 7 | 0.12 | 187 | <0.001 | <20 | 0.71 | 0.01 | 0.31 | <2 | 0.44 | <1 | <5 | <5 | <5 | N.A.
3823936 | DUP |  | <0.005 | 1 | 206 | 4 | 25 | <0.3 | 37 | 16 | 163 | 2.07 | 9 | <8 | 14 | 14 | <0.5 | <3 | <3 | 6 | 0.01 | 0.006 | 31 | 7 | 0.12 | 189 | <0.001 | <20 | 0.72 | 0.01 | 0.31 | <2 | 0.45 | <1 | <5 | <5 | <5 | N.A.
Reference Materials
STD BVGEO01 | STD |  |  | 10 | 4316 | 182 | 1714 | 2.7 | 158 | 23 | 716 | 3.59 | 119 | <8 | 14 | 53 | 6.2 | 4 | 23 | 73 | 1.28 | 0.073 | 24 | 172 | 1.29 | 341 | 0.23 | <20 | 2.22 | 0.18 | 0.88 | 3 | 0.69 | <1 | <5 | 6 | 6
STD OREAS262 | STD |  |  | <1 | 117 | 55 | 151 | 0.4 | 63 | 27 | 544 | 3.22 | 37 | <8 | 9 | 35 | 0.7 | <3 | <3 | 22 | 2.96 | 0.039 | 16 | 43 | 1.17 | 258 | 0.003 | <20 | 1.28 | 0.07 | 0.31 | <2 | 0.27 | <1 | <5 | 6 | <5
STD BVGEO01 | STD |  |  | 10 | 4421 | 184 | 1710 | 2.5 | 159 | 23 | 742 | 3.68 | 124 | <8 | 15 | 56 | 6.2 | 3 | 26 | 72 | 1.37 | 0.071 | 25 | 177 | 1.34 | 347 | 0.232 | <20 | 2.37 | 0.19 | 0.88 | <2 | 0.64 | <1 | <5 | 13 | 6
STD OREAS262 | STD |  |  | <1 | 116 | 55 | 143 | 0.4 | 61 | 26 | 562 | 3.21 | 37 | <8 | 9 | 35 | 0.6 | <3 | <3 | 21 | 2.99 | 0.038 | 15 | 41 | 1.19 | 257 | 0.003 | <20 | 1.37 | 0.07 | 0.31 | <2 | 0.25 | <1 | <5 | 6 | <5
STD DS11 | STD |  |  | 12 | 141 | 131 | 331 | 1.8 | 73 | 12 | 1008 | 2.99 | 42 | <8 | 7 | 64 | 2.2 | 6 | 12 | 45 | 1.03 | 0.069 | 17 | 53 | 0.82 | 415 | 0.088 | <20 | 1.12 | 0.07 | 0.39 | 2 | 0.26 | <1 | <5 | 7 | <5
STD OREAS262 | STD |  |  | <1 | 119 | 54 | 146 | 0.5 | 62 | 26 | 577 | 3.35 | 38 | <8 | 9 | 37 | 0.7 | <3 | <3 | 21 | 3.04 | 0.04 | 17 | 41 | 1.23 | 263 | 0.003 | <20 | 1.43 | 0.07 | 0.33 | <2 | 0.25 | <1 | <5 | 6 | <5
STD DS11 | STD |  |  | 14 | 152 | 136 | 354 | 1.6 | 77 | 13 | 1056 | 3.24 | 46 | <8 | 7 | 69 | 2.3 | 7 | 12 | 50 | 1.09 | 0.071 | 17 | 63 | 0.86 | 432 | 0.098 | <20 | 1.19 | 0.08 | 0.41 | <2 | 0.28 | <1 | 6 | <5 | <5
STD OREAS262 | STD |  |  | <1 | 117 | 53 | 149 | 0.4 | 61 | 26 | 535 | 3.32 | 36 | <8 | 8 | 35 | 0.5 | 3 | <3 | 21 | 2.96 | 0.037 | 14 | 43 | 1.18 | 248 | 0.003 | <20 | 1.22 | 0.07 | 0.29 | <2 | 0.25 | <1 | <5 | <5 | <5
STD AGPROOF | STD | [36 empty] | 96
STD OXQ132 | STD | [36 empty] | 127
STD OXQ132 | STD | [36 empty] | 131
STD OXN155 | STD |  | 8.007
STD OREAS263 | STD |  | 0.215
STD OREAS232 | STD |  | 0.897
STD OXN155 | STD |  | 7.631
STD OREAS263 | STD |  | 0.209
STD OREAS232 | STD |  | 0.957
STD OXN155 | STD |  | 7.63
STD OREAS263 | STD |  | 0.212
STD OREAS232 | STD |  | 0.915
STD OXN155 | STD |  | 7.637
STD OREAS263 | STD |  | 0.208
STD OREAS232 | STD |  | 0.873
BLK | BLK |  |  | <1 | <1 | <3 | <1 | <0.3 | <1 | <1 | <2 | <0.01 | <2 | <8 | <2 | <1 | <0.5 | <3 | <3 | <1 | <0.01 | <0.001 | <1 | <1 | <0.01 | <1 | <0.001 | <20 | <0.01 | <0.01 | <0.01 | <2 | <0.05 | <1 | <5 | <5 | <5
BLK | BLK |  |  | <1 | <1 | <3 | <1 | <0.3 | <1 | <1 | <2 | <0.01 | <2 | <8 | <2 | <1 | <0.5 | <3 | <3 | <1 | <0.01 | <0.001 | <1 | <1 | <0.01 | <1 | <0.001 | <20 | <0.01 | <0.01 | <0.01 | <2 | <0.05 | <1 | <5 | <5 | <5
BLK | BLK |  |  | <1 | <1 | <3 | <1 | <0.3 | <1 | <1 | <2 | <0.01 | <2 | <8 | <2 | <1 | <0.5 | <3 | <3 | <1 | <0.01 | <0.001 | <1 | <1 | <0.01 | <1 | <0.001 | <20 | <0.01 | <0.01 | <0.01 | <2 | <0.05 | <1 | <5 | <5 | <5
BLK | BLK |  |  | <1 | <1 | <3 | <1 | <0.3 | <1 | <1 | <2 | <0.01 | <2 | <8 | <2 | <1 | <0.5 | <3 | <3 | <1 | <0.01 | <0.001 | <1 | <1 | <0.01 | <1 | <0.001 | <20 | <0.01 | <0.01 | <0.01 | <2 | <0.05 | <1 | <5 | <5 | <5
BLK | BLK | [36 empty] | <20
BLK | BLK |  | <0.005
BLK | BLK |  | <0.005
BLK | BLK |  | <0.005
BLK | BLK |  | <0.005
BLK | BLK |  | <0.005
BLK | BLK |  | <0.005
BLK | BLK |  | 0.005
BLK | BLK |  | <0.005
Prep Wash
ROCK-WHI | Prep Blank |  | <0.005 | <1 | 1 | <3 | 20 | <0.3 | <1 | 3 | 378 | 1.66 | <2 | <8 | 3 | 23 | <0.5 | <3 | <3 | 21 | 0.57 | 0.035 | 7 | 2 | 0.4 | 65 | 0.08 | <20 | 0.89 | 0.09 | 0.1 | <2 | <0.05 | <1 | <5 | 6 | <5 | N.A.
ROCK-WHI | Prep Blank |  | <0.005 | <1 | 3 | <3 | 22 | <0.3 | <1 | 3 | 424 | 1.73 | <2 | <8 | 2 | 25 | <0.5 | <3 | <3 | 23 | 0.69 | 0.036 | 8 | 3 | 0.42 | 69 | 0.085 | <20 | 0.92 | 0.09 | 0.1 | <2 | <0.05 | <1 | <5 | 6 | <5 | N.A.