## Cover Page
Overburden Drilling Management Limited
Unit 107, 15 Capella Court
Nepean, Ontario, Canada, K2E 7X1
Tel: (613) 226-1771 Fax: (613) 226-8753
odm@storm.ca www.odm.ca
Laboratory Data Report
Client Information
Jack Milton
1022 Pennylane Place
Squamish, BC
V8B 0A9
jack.milton.geo@gmail.com
Attention: Jack Milton
Data-File Information
| Date: | December 08, 2021
Project name:
| ODM batch number: | 2425 (Revised December 13, 2021)
| Sample numbers: | 21JM002B, 21JM003B, 21JM011B, 21JM012B, 21JM017B, 21JM018B, 21JM020B, 21JM022B, 21JM024B, 21JM001B, 21JM004B, 21JM005B, 21JM006B, 21JM007B, 21JM008B, 21JM009B, 21JM010B, 21JM013B, 21JM014B, 21JM015B, 21JM016B, 21JM019B, 21JM021B, 21JM023B
| Data file: | 20212425 - Jack Milton - (PCIM, Zircon) November 2021
| Number of samples in this report: | 24
| Number of samples processed to date: | 24
| Total number of samples in project: | 24
Preliminary data:
| Final data: | X
| Revised data: | X
Samples Processed For: |  | Gold, Selected PCIM, Zircon
Processing Specifications:
1. | Submitted by client: Alluvial sand and gravel samples prescreened to -2.0 mm in the field.
2. | One ±300 g archival split taken from each sample.
3. | All samples panned for gold, zircon and fine-grained metallic indicator minerals.
4. | Shaking table concentrates for selected samples refined by heavy liquid separation at S.G. 2.8 and 3.2 to create mid-density concentrates (MDCs) and heavy mineral concentrates (HMCs).
5. | S.G. 2.8 to 3.2 and S.G. >3.2 0.25-1.0 mm nonferromagnetic heavy mineral fractions picked for porphyry Cu indicator minerals from selected samples.
6. | 1.0-2.0 mm, 0.5-1.0 mm and nonparamagnetic (>1.0 amp) 0.25-0.5 mm HMC fractions examined for scheelite by UV lamping on selected samples.
Notes
11 samples (21JM002B, 21JM003B, 21JM011B, 21JM012B, 21JM017B, 21JM018B, 21JM020B, 21JM022B, 21JM024B, 21JM021B and 21JM023B)
selected for PCIM.
Pan concentrates sent to Mark Button.
Mike Crawford
Laboratory Manager

## Abbreviations Table
Overburden Drilling Management Limited - Abbreviations Table
Raw Sample Weights and Descriptions Log
Largest Clast Size Present: | [5 empty] | Matrix Organics:
G: | Granules |  |  |  |  | ORG: | Y: Organics present in matrix
P: | Pebbles | [5 empty] | N: Organics absent or negligible
C: | Cobbles | [5 empty] | in matrix
+: Matrix is mainly organic
Clast Composition:
V/S: | Volcanics and/or sediments |  |  |  |  | Matrix Colour:
GR: | Granitics |  |  |  |  | Primary:
LS: | Limestone, carbonates |  |  |  |  | BE: | Beige | GG: | Grey-green
OT: | Other lithologies (refer to footnotes) |  |  |  |  | BR: | Brick Red | PP: | Purple
TR: | Only trace present |  |  |  |  | GY: | Grey | PK: | Pink
NA: | Not applicable |  |  |  |  | GB: | Grey-beige | PB: | Pink-beige
OX: | Very oxidized, undifferentiated |  |  |  |  | GN: | Green | MN: | Maroon
MB: | Marble
Matrix Grain Size Distribution:
S/U: | Sorted or unsorted |  |  |  |  | Secondary (soil):
SD: | Sand (F: Fine; M: Medium; C: Coarse) |  |  |  |  | OC: | Ochre
ST: | Silt |  |  |  |  | BN: | Brown
CY: | Clay |  |  |  |  | BK: | Black
Y: | Fraction present
+: | Fraction more abundant than normal |  |  |  |  | Secondary Colour Modifier:
-: | Fraction less abundant than normal |  |  |  |  | L: | Light
N: | Fraction not present |  |  |  |  | M: | Medium
[6 empty] | D: | Dark
Detailed Gold Grain Log
VG: | Visible gold grains
Thickness:
M: | Actual measured thickness of grain (µm)
C: | Thickness of grain (µm) calculated from measured width and length
Kimberlite Indicator Mineral (KIM) Log
GP: | Purple to red peridotitic garnet (G9/10 Cr-pyrope)
GO: | Orange mantle garnet; includes both eclogitic pyrope-almandine (G3) and Cr-poor
megacrystic pyrope (G1/G2) varieties; may include unchecked (by SEM) grains
of common crustal garnet (G5) lacking diagnostic inclusions or crystal faces
DC: | Cr-diopside; distinctly emerald green (paler emerald green low-Cr diopside picked separately)
IM: | Mg-ilmenite; may include unchecked (by SEM) grains of common crustal ilmenite
lacking diagnostic inclusions or crystal faces
CR: | Chromite
FO: | Forsterite
Metamorphosed/Magmatic Massive Sulphide Indicator Mineral (MMSIM)
and Porphyry Cu Indicator Mineral (PCIM) Logs
Adr: | Andradite | Cpx: | Clinopyroxene | Gth: | Goethite | PGM: | Platinum group-bearing mineral | Sil: | Sillimanite
Ap: | Apatite | Cpy: | Chalcopyrite | Ilm: | Ilmenite |  |  | Spi: | Spinel
Ase: | Anatase | Cr: | Chromite | Ky: | Kyanite | Py: | Pyrite | Sps: | Spessartine
Aspy: | Arsenopyrite | Fay: | Fayalite | Mrc: | Marcasite | REM: | Rare earth-bearing mineral | St: | Staurolite
Ax: | Axinite | Gh: | Gahnite | Mz: | Monazite |  |  | Tm: | Tourmaline
Ba: | Barite | Grs: | Grossular | Ol: | Olivine | Rt: | Red rutile | Ttn: | Titanite
|  |  |  | Opx: | Orthopyroxene |  |  | Zir: | Zircon
Other
HMC: | Heavy mineral concentrate |  |  | EPD: | Electric-pulse disaggregation
UV: | Ultra-violet |  |  | PGE: | Platinum group element

## Primary Weights & Descriptions
Primary Sample Processing Weights and Descriptions
Client: Jack Milton
File Name: 20212425 - Jack Milton - (PCIM, Zircon) November 2021
Total Number of Samples in this Report: 24
ODM Batch Number(s): 2425 (Revised December 13, 2021)
Sample Number | Weight (kg wet) |  |  |  |  | Screening and Shaking Table Sample Descriptions
[6 empty] | *Clasts (+2.0 mm) |  |  |  |  | Matrix (-2.0 mm)
[7 empty] | Percentage |  |  |  | Distribution |  |  |  |  | Colour
| Bulk Rec'd | Archived Split | Table Split | +2.0 mm* Clasts | -2.0 mm Table Feed | Size | V/S | GR | LS | OT | S/U | SD | ST | CY | ORG | SD | CY | Class
21JM002B | 14.8 | 0.3 | 14.5 | 0 | 14.5 | No Clasts |  |  |  |  | S | MC | - | N | N | DOC | NA | SAND + GRAVEL
21JM003B | 11.5 | 0.3 | 11.2 | 0 | 11.2 | No Clasts |  |  |  |  | S | MC | - | N | N | DOC | NA | SAND + GRAVEL
21JM011B | 13.3 | 0.3 | 13 | 0 | 13 | No Clasts |  |  |  |  | S | MC | Y | N | N | DBE | NA | SAND + GRAVEL
21JM012B | 9.8 | 0.3 | 9.5 | 0 | 9.5 | No Clasts |  |  |  |  | S | MC | - | N | N | OC | NA | SAND + GRAVEL
21JM017B | 14.6 | 0.3 | 14.3 | 0 | 14.3 | No Clasts |  |  |  |  | S | MC | - | N | N | BE | NA | SAND + GRAVEL
21JM018B | 4.6 | 0.3 | 4.3 | 0 | 4.3 | No Clasts |  |  |  |  | S | C | - | N | N | DOC | NA | GRAVEL
21JM020B | 9.4 | 0.3 | 9.1 | 0 | 9.1 | No Clasts |  |  |  |  | S | C | - | N | N | OC | NA | SAND + GRAVEL
21JM022B | 8 | 0.3 | 7.7 | 0 | 7.7 | No Clasts |  |  |  |  | S | MC | - | N | N | LOC | NA | SAND + GRAVEL
21JM024B | 13.2 | 0.3 | 12.9 | 0 | 12.9 | No Clasts |  |  |  |  | S | MC | - | N | N | OC | NA | SAND + GRAVEL
21JM001B | 11.9 | 0.3 | 11.6 | 0 | 11.6 | No Clasts |  |  |  |  | S | MC | Y | N | N | DOC | NA | SAND + GRAVEL
21JM004B | 9.6 | 0.3 | 9.3 | 0 | 9.3 | No Clasts |  |  |  |  | S | MC | - | N | N | OC | NA | SAND + GRAVEL
21JM005B | 9.4 | 0.3 | 9.1 | 0 | 9.1 | No Clasts |  |  |  |  | S | MC | - | N | N | OC | NA | SAND + GRAVEL
21JM006B | 7.5 | 0.3 | 7.2 | 0 | 7.2 | No Clasts |  |  |  |  | S | MC | - | N | N | OC | NA | SAND + GRAVEL
21JM007B | 9.8 | 0.3 | 9.5 | 0 | 9.5 | No Clasts |  |  |  |  | S | MC | - | N | N | OC | NA | SAND + GRAVEL
21JM008B | 8.2 | 0.3 | 7.9 | 0 | 7.9 | No Clasts |  |  |  |  | S | MC | - | N | N | LOC | NA | SAND + GRAVEL
21JM009B | 9.3 | 0.3 | 9 | 0 | 9 | No Clasts |  |  |  |  | S | MC | - | N | N | OC | NA | SAND + GRAVEL
21JM010B | 7.2 | 0.3 | 6.9 | 0 | 6.9 | No Clasts |  |  |  |  | S | MC | - | N | N | OC | NA | SAND + GRAVEL
21JM013B | 10 | 0.3 | 9.7 | 0 | 9.7 | No Clasts |  |  |  |  | S | C | - | N | N | LOC | NA | GRAVEL
21JM014B | 9.8 | 0.3 | 9.5 | 0 | 9.5 | No Clasts |  |  |  |  | S | MC | - | N | N | LOC | NA | SAND + GRAVEL
21JM015B | 6.3 | 0.3 | 6 | 0 | 6 | No Clasts |  |  |  |  | S | MC | - | N | N | OC | NA | SAND + GRAVEL
21JM016B | 9.2 | 0.3 | 8.9 | 0 | 8.9 | No Clasts |  |  |  |  | S | MC | - | N | N | DOC | NA | SAND + GRAVEL
21JM019B | 7.1 | 0.3 | 6.8 | 0 | 6.8 | No Clasts |  |  |  |  | S | MC | - | N | N | OC | NA | SAND + GRAVEL
21JM021B | 3.7 | 0.3 | 3.4 | 0.2 | 3.2 | G | 95 | 5 | 0 | 0 | S | MC | - | N | N | DOC | NA | SAND + GRAVEL
21JM023B | 2.9 | 0.3 | 2.6 | 0 | 2.6 | No Clasts |  |  |  |  | S | FM | Y | N | N | DOC | NA | SAND + GRAVEL
*Samples prescreened to -2.0 mm in the field.

## Gold Summary
Gold Grain Summary
Client: Jack Milton
File Name: 20212425 - Jack Milton - (PCIM, Zircon) November 2021
Total Number of Samples in this Report: 24
ODM Batch Number(s): 2425 (Revised December 13, 2021)
Sample Number | Number of Visible Gold Grains |  |  |  | Nonmag HMC Weight* (g) | Calculated PPB Visible Gold in HMC
| Total | Reshaped | Modified | Pristine |  | Total | Reshaped | Modified | Pristine
21JM002B | 3 | 1 | 2 | 0 | 58 | 2.919585 | 1.250168 | 1.669417 | 0
21JM003B | 0 | 0 | 0 | 0 | 44.8 | 0 | 0 | 0 | 0
21JM011B | 26 | 18 | 5 | 3 | 52 | 22.56206 | 18.37035 | 4.191707 | <1
21JM012B | 17 | 13 | 2 | 2 | 38 | 9.406727 | 6.079879 | 1.279811 | 2.047037
21JM017B | 16 | 12 | 3 | 1 | 57.2 | 16.64873 | 11.62422 | 5.024516 | <1
21JM018B | 0 | 0 | 0 | 0 | 17.2 | 0 | 0 | 0 | 0
21JM020B | 1 | 1 | 0 | 0 | 36.4 | <1 | <1 | 0 | 0
21JM022B | 9 | 7 | 2 | 0 | 30.8 | 6.815739 | 3.672032 | 3.143707 | 0
21JM024B | 1 | 1 | 0 | 0 | 51.6 | <1 | <1 | 0 | 0
21JM001B | 7 | 7 | 0 | 0 | 46.4 | 30.02632 | 30.02632 | 0 | 0
21JM004B | 1 | 1 | 0 | 0 | 37.2 | 1.949187 | 1.949187 | 0 | 0
21JM005B | 4 | 3 | 1 | 0 | 36.4 | 1.626047 | 0.9580143 | 0.6680331 | 0
21JM006B | 1 | 0 | 1 | 0 | 28.8 | 0.8443197 | 0 | 0.8443197 | 0
21JM007B | 5 | 5 | 0 | 0 | 38 | 5.235 | 5.235 | 0 | 0
21JM008B | 7 | 6 | 1 | 0 | 31.6 | 6.30916 | 5.539653 | 0.7695065 | 0
21JM009B | 4 | 3 | 1 | 0 | 36 | 2.17296875 | 1.497513 | 0.6754557 | 0
21JM010B | 1 | 1 | 0 | 0 | 27.6 | 5.222486 | 5.222486 | 0 | 0
21JM013B | 0 | 0 | 0 | 0 | 38.8 | 0 | 0 | 0 | 0
21JM014B | 0 | 0 | 0 | 0 | 38 | 0 | 0 | 0 | 0
21JM015B | 1 | 1 | 0 | 0 | 24 | 3.02124 | 3.02124 | 0 | 0
21JM016B | 2 | 1 | 1 | 0 | 35.6 | 0.6830451 | <1 | 0.6830451 | 0
21JM019B | 1 | 1 | 0 | 0 | 27.2 | 0.8939855 | 0.8939855 | 0 | 0
21JM021B | 22 | 14 | 2 | 6 | 12.8 | 101.5 | 26.68927 | 3.799438 | 71.01125
21JM023B | 4 | 3 | 0 | 1 | 10.4 | 10.32514 | 9.817676 | 0 | 0.5074669

## Detailed VG
Detailed Gold Grain Data
Client: Jack Milton
File Name: 20212425 - Jack Milton - (PCIM, Zircon) November 2021
Total Number of Samples in this Report: 24
ODM Batch Number(s): 2425 (Revised December 13, 2021)
Sample Number | Dimensions (µm) |  |  |  | Number of Visible Gold Grains |  |  |  | Nonmag HMC Weight* (g) | Calculated V.G. Assay in HMC (ppb) | Metallic Minerals in Pan Concentrate
| Thickness |  | Width | Length | Reshaped | Modified | Pristine | Total
21JM002B | 5.1875 | C | 25 | 25 |  | 1 |  | 1 |  | <1 | No sulphides.
| 7.734375 | C | 25 | 50 | 1 | 1 |  | 2 |  | 2.500337
[8 empty] | 3 | 58 | 2.919585
21JM003B | No Visible Gold | [9 empty] | Tr (5 grains) cinnabar (25-75 µm).
21JM011B | 3.1275 | C | 15 | 15 | 8 |  | 3 | 11 |  | 1.116427 | Tr (~25 grains) cinnabar (25-75 µm).
| 5.1875 | C | 25 | 25 | 5 | 3 |  | 8 |  | 3.740986
| 7.734375 | C | 25 | 50 | 2 | 2 |  | 4 |  | 5.577674
| 10.25 | C | 25 | 75 | 2 |  |  | 2 |  | 5.54387
| 12.734375 | C | 50 | 75 | 1 |  |  | 1 |  | 6.887583
[8 empty] | 26 | 52 | 22.86654
21JM012B | 3.1275 | C | 15 | 15 | 7 |  | 1 | 8 |  | 1.111086 | Tr (~10 grains) cinnabar (25-50 µm).
| 5.1875 | C | 25 | 25 | 5 | 2 |  | 7 |  | 4.479338
| 7.734375 | C | 25 | 50 | 1 |  | 1 | 2 |  | 3.816303
[8 empty] | 17 | 38 | 9.406727
21JM017B | 3.1275 | C | 15 | 15 | 3 |  | 1 | 4 |  | <1 | Tr (8 grains) cinnabar (25-50 µm).
| 5.1875 | C | 25 | 25 | 6 | 2 |  | 8 |  | 3.400896
| 7.734375 | C | 25 | 50 | 2 |  |  | 2 |  | 2.535306
| 12.734375 | C | 25 | 100 |  | 1 |  | 1 |  | 4.174293
| 12.734375 | C | 50 | 75 | 1 |  |  | 1 |  | 6.261439
[8 empty] | 16 | 57.2 | 16.741
21JM018B | No Visible Gold | [9 empty] | Tr (2 grains) cinnabar (25-50 µm).
21JM020B | 3.1275 | C | 15 | 15 | 1 |  |  | 1 |  | <1 | Tr (5 grains) cinnabar (25-50 µm).
[8 empty] | 1 | 36.4 | <1 | Tr (1 grain) pyrite (25 µm).
21JM022B | 3.1275 | C | 15 | 15 | 3 |  |  | 3 |  | 0.5140574 | Tr (~20 grains) cinnabar (25-75 µm).
| 5.1875 | C | 25 | 25 | 4 | 1 |  | 5 |  | 3.947469
| 7.734375 | C | 25 | 50 |  | 1 |  | 1 |  | 2.354213
[8 empty] | 9 | 30.8 | 6.815739
21JM024B | 5.1875 | C | 25 | 25 | 1 |  |  | 1 |  | <1 | Tr (5 grains) cinnabar (25-50 µm).
[8 empty] | 1 | 51.6 | <1
21JM001B | 3.1275 | C | 15 | 15 | 2 |  |  | 2 |  | <1 | Tr (~10 grains) cinnabar (25-100 µm).
| 5.1875 | C | 25 | 25 | 1 |  |  | 1 |  | 0.5240605
| 7.734375 | C | 25 | 50 | 1 |  |  | 1 |  | 1.56271
| 12.734375 | C | 50 | 75 | 2 |  |  | 2 |  | 15.43769
| 15.1875 | C | 50 | 100 | 1 |  |  | 1 |  | 12.27438
[8 empty] | 7 | 46.4 | 30.02632
21JM004B | 7.734375 | C | 25 | 50 | 1 |  |  | 1 |  | 1.949187 | Tr (2 grains) cinnabar (50-75 µm).
[8 empty] | 1 | 37.2 | 1.949187
21JM005B | 3.1275 | C | 15 | 15 | 2 |  |  | 2 |  | <1 | Tr (2 grains) cinnabar (25-50 µm).
| 5.1875 | C | 25 | 25 | 1 | 1 |  | 2 |  | 1.336066
[8 empty] | 4 | 36.4 | 1.626047
21JM006B | 5.1875 | C | 25 | 25 |  | 1 |  | 1 |  | 0.8443197 | Tr (1 grains) cinnabar (50 µm).
[8 empty] | 1 | 28.8 | 0.8443197 | Tr (1 grain) pyrite (150 µm).
21JM007B | 3.1275 | C | 15 | 15 | 1 |  |  | 1 |  | <1 | Tr (5 grains) cinnabar (25-75 µm).
| 5.1875 | C | 25 | 25 | 2 |  |  | 2 |  | 1.279811
| 7.734375 | C | 25 | 50 | 2 |  |  | 2 |  | 3.816303
[8 empty] | 5 | 38 | 5.235
21JM008B | 3.1275 | C | 15 | 15 | 1 |  |  | 1 |  | <1 | Tr (~10 grains) cinnabar (25-75 µm).
| 5.1875 | C | 25 | 25 | 4 | 1 |  | 5 |  | 3.847533
| 7.734375 | C | 25 | 50 | 1 |  |  | 1 |  | 2.294613
[8 empty] | 7 | 31.6 | 6.30916
21JM009B | 3.1275 | C | 15 | 15 | 1 |  |  | 1 |  | <1 | Tr (2 grains) cinnabar (25-50 µm).
| 5.1875 | C | 25 | 25 | 2 | 1 |  | 3 |  | 2.026367
[8 empty] | 4 | 36 | 2.17296875
21JM010B | 10.25 | C | 25 | 75 | 1 |  |  | 1 |  | 5.222486 | Tr (1 grain) cinnabar (50 µm).
[8 empty] | 1 | 27.6 | 5.222486
21JM013B | No Visible Gold | [9 empty] | No sulphides.
21JM014B | No Visible Gold | [9 empty] | No sulphides.
21JM015B | 7.734375 | C | 25 | 50 | 1 |  |  | 1 |  | 3.02124 | Tr (5 grains) cinnabar (25-50 µm).
[8 empty] | 1 | 24 | 3.02124 | Tr (1 grain) pyrite (100 µm).
21JM016B | 3.1275 | C | 15 | 15 | 1 |  |  | 1 |  | <1 | No sulphides.
| 5.1875 | C | 25 | 25 |  | 1 |  | 1 |  | 0.6830451
[8 empty] | 2 | 35.6 | 0.8312939
21JM019B | 5.1875 | C | 25 | 25 | 1 |  |  | 1 |  | 0.8939855 | Tr (5 grains) cinnabar (25-75 µm).
[8 empty] | 1 | 27.2 | 0.8939855
21JM021B | 3.1275 | C | 15 | 15 | 5 |  | 2 | 7 |  | 2.886218 | Tr (~25 grains) cinnabar (25-75 µm).
| 5.1875 | C | 25 | 25 | 7 | 2 | 3 | 12 |  | 22.79663 | Tr (1 grain) pyrite (25 µm).
| 7.734375 | C | 25 | 50 | 2 |  |  | 2 |  | 11.32965
| 17.609375 | C | 50 | 125 |  |  | 1 | 1 |  | 64.48746
[8 empty] | 22 | 12.8 | 101.5
21JM023B | 3.1275 | C | 15 | 15 | 1 |  | 1 | 2 |  | 1.014934 | Tr (5 grains) cinnabar (25-75 µm).
| 5.1875 | C | 25 | 25 | 1 |  |  | 1 |  | 2.338116
| 7.734375 | C | 25 | 50 | 1 |  |  | 1 |  | 6.972093
[8 empty] | 4 | 10.4 | 10.32514

## Zircon Separates
Zircon Separates
Client: Jack Milton
File Name: 20212425 - Jack Milton - (PCIM, Zircon) November 2021
Total Number of Samples in this Report: 24
ODM Batch Number(s): 2425 (Revised December 13, 2021)
Sample Number | Zircon Grains in Pan Concentrate
| Number |  | Size Range (µm)
| Estimated Total | Picked
21JM002B | 12000 | 0 | 25-400
21JM003B | 10000 | 0 | 25-400
21JM011B | 20000 | 0 | 25-400
21JM012B | 10000 | 0 | 25-300
21JM017B | 8000 | 0 | 25-300
21JM018B | 3000 | 0 | 25-300
21JM020B | 5000 | 0 | 25-300
21JM022B | 20000 | 0 | 25-250
21JM024B | 15000 | 0 | 25-500
21JM001B | 4000 | 0 | 25-250
21JM004B | 4000 | 0 | 25-400
21JM005B | 12000 | 0 | 25-500
21JM006B | 8000 | 0 | 25-300
21JM007B | 12000 | 0 | 25-400
21JM008B | 10000 | 0 | 25-300
21JM009B | 25000 | 0 | 25-400
21JM010B | 8000 | 0 | 25-400
21JM013B | 6000 | 0 | 25-300
21JM014B | 2000 | 0 | 25-400
21JM015B | 4000 | 0 | 25-400
21JM016B | 1500 | 0 | 25-250
21JM019B | 4000 | 0 | 25-300
21JM021B | 12000 | 0 | 25-500
21JM023B | 8000 | 0 | 25-300

## PCIM Counts 1
S.G. >3.2 Porphyry Cu Indicator Mineral Counts For Unglaciated Terrains
Client: Jack Milton
File Name: 20212425 - Jack Milton - (PCIM, Zircon) November 2021
Total Number of Samples in this Report: 24
ODM Batch Number(s): 2425 (Revised December 13, 2021)
Proportion (Volume %) and Number of 0.25-0.5 mm Grains in Host Paramagnetic Susceptibility (amperage) Fraction (<1.0 amp = paramagnetic; >1.0 amp = nonparamagnetic)
| Mineralization Minerals | [6 empty] | Alteration Minerals | [11 empty] | Geochron Minerals
| Hypogene |  |  | Supergene |  |  |  | Hypogene
| >1.0 amp |  |  | >1.0 amp |  |  | <1.0 amp | >1.0 amp | [10 empty] | <1.0 amp | >1.0 amp
Sample Number | Pyrite | Cu-Zn-Pb- Mo-As-Sb- Bi-minerals | Sn-W Oxides | Marc | Cu-Zn-Pb- Mo-As-Sb- Bi-minerals | Mn- Oxides | Gth | Ba | Mn- epidote | Grs | Tm | Blond Ttn | Rose Zir | Ky/Sil | Corundum | Red Rutile | Low-Cr diopside | Other | Adr* | Ap | Zir | Remarks | Picked Grains | INPUT ASSEMBLAGE | INPUT REMARKS
21JM002B | 0 | Tr chalcopyrite (1 gr) | 0 | 0 | 0 | 0 | Tr (~40 gr) | Tr (2 gr) | 0 | 0 | 0 | 0 | 0 | 0 | 0 | 0 | 0 | 0 | 0 | 0 | Tr (8 gr) | Orthopyroxene-hematite/epidote-diopside assemblage. SEM checks from 0.25-0.5 mm fraction: 2 barite candidates = 2 barite; 5 orthopyroxene (major paramagnetic assemblage mineral) versus augite candidates = 5 orthopyroxene. | 0.25-0.5 mm fraction: 1 chalcopyrite 2 barite 8 zircon 5 representative orthopyroxene | Orthopyroxene-hematite/epidote-diopside | SEM checks from 0.25-0.5 mm fraction: 2 barite candidates = 2 barite; 5 orthopyroxene (major paramagnetic assemblage mineral) versus augite candidates = 5 orthopyroxene.
21JM003B | Tr (3 gr) | Tr chalcopyrite (1 gr) | Tr scheelite (5 gr) | 0 | 0 | 0 | Tr (~50 gr) | 0 | 0 | 25 (~800 gr) | 0 | 0 | 0 | 0 | 0 | Tr (4 gr) | 0 | 0 | 0 | 0 | 4 (~120 gr) | Orthopyroxene-hornblende-hematite/epidote-grossular-leucoxene assemblage. SEM checks from 0.25-0.5 mm fraction: 5 scheelite candidates = 5 scheelite. | 0.25-0.5 mm fraction: 1 chalcopyrite 5 scheelite 4 red rutile 10 representative zircon | Orthopyroxene-hornblende-hematite/epidote-grossular-leucoxene | SEM checks from 0.25-0.5 mm fraction: 5 scheelite candidates = 5 scheelite.
21JM011B | Tr (1 gr) | 0 | Tr scheelite (9 gr) | 0 | 0 | 0 | 0 | 0 | 0 | 10 (~2000 gr) | 0 | 0 | 0 | 0 | 0 | 0 | 0 | 0 | 0 | 0 | Tr (~30 gr) | Ilmenite-hornblende-augite/epidote assemblage. | 0.25-0.5 mm fraction: 9 scheelite 10 representative zircon | Ilmenite-hornblende-augite/epidote
21JM012B | 0 | 0 | 0 | 0 | 0 | 0 | Tr (~30 gr) | 0 | 0 | 5 (~1000 gr) | 0 | 0 | 0 | 0 | 0 | 0 | 0 | 0 | 0 | 0 | Tr (4 gr) | Orthopyroxene-hematite/epidote assemblage. | 0.25-0.5 mm fraction: 4 zircon | Orthopyroxene-hematite/epidote
21JM017B | 0 | 0 | 0 | 0 | 0 | 0 | Tr (~20 gr) | 0 | 0 | 0 | 0 | 0 | 0 | 70 (~3000 gr) | 0 | 0 | 0 | 0 | 0 | 0 | 1 (~40 gr) | Orthopyroxene-hornblende/kyanite-diopside assemblage. | 0.25-0.5 mm fraction: 10 representative zircon | Orthopyroxene-hornblende/kyanite-diopside
21JM018B | 0 | 0 | 0 | 0 | 0 | 0 | Tr (~50 gr) | 0 | 0 | 0 | 0 | 0 | 0 | 30 (~150 gr) | 0 | 0 | 0 | 0 | 0 | 0 | 0 | Orthopyroxene-hornblende/diopside-kyanite-epidote assemblage. |  | Orthopyroxene-hornblende/diopside-kyanite-epidote
21JM020B | Tr (1 gr) | 0 | Tr scheelite (2 gr) | 0 | 0 | 0 | Tr (~20 gr) | 0 | 0 | 0.5 (~15 gr) | 0 | 0 | 0 | 0 | 0 | 0 | 0 | 0 | 0 | 0 | Tr (2 gr) | Hornblende-orthopyroxene/epidote assemblage. SEM checks from 0.25-0.5 mm fraction: 2 scheelite versus diopside candidates = 2 scheelite. | 0.25-0.5 mm fraction: 2 scheelite 2 zircon | Hornblende-orthopyroxene/epidote | SEM checks from 0.25-0.5 mm fraction: 2 scheelite versus diopside candidates = 2 scheelite.
21JM022B | 0 | 0 | 0 | 0 | 0 | 0 | Tr (~50 gr) | 0 | 0 | Tr (5 gr) | 0 | 0 | 0 | 0 | 0 | 0 | 0 | 0 | 0 | 0 | Tr (1 gr) | Hornblende-orthopyroxene/diopside-epidote-leucoxene assemblage. | 0.25-0.5 mm fraction: 1 zircon | Hornblende-orthopyroxene/diopside-epidote-leucoxene
21JM024B | 0 | 0 | Tr scheelite (4 gr) | 0 | 0 | 0 | Tr (~20 gr) | 0 | 0 | 20 (~3000 | 0 | 0 | 0 | 0 | 0 | 0 | 0 | 0 | 2 (~300 gr) | 0 | Tr (~40 gr) | Augite-hornblende/epidote-grossular assemblage. | 0.25-0.5 mm fraction: 4 scheelite 10 representative andradite 10 representative zircon | Augite-hornblende/epidote-grossular
21JM021B | 0 | Tr scheelite (1 gr) | 0 | 0 | 0 | 0 | 0 | 0 | 0 | 0 | 0 | 0 | 0 | 0 | 0 | 0 | 0 | 0 | 0 | 0 | Tr (2 gr) | Hornblende-orthopyroxene/epidote-titanite assemblage. | 0.25-0.5 mm fraction: 1 scheelite 2 zircon | Hornblende-orthopyroxene/epidote-titanite
21JM023B | 0 | 0 | 0 | 0 | 0 | 0 | Tr (~20 gr) | 0 | 0 | 10 | 0 | 0 | 0 | 0 | 0 | 0 | 0 | 0 | 0 | 0 | Tr (2 gr) | Orthopyroxene-hornblende-hematite/epidote assemblage. | 0.25-0.5 mm fraction: 2 zircon | Orthopyroxene-hornblende-hematite/epidote

## PCIM Counts 2
S.G. 2.8-3.2 Porphyry Cu Indicator Mineral Counts
Client: Jack Milton
File Name: 20212425 - Jack Milton - (PCIM, Zircon) November 2021
Total Number of Samples in this Report: 24
ODM Batch Number(s): 2425 (Revised December 13, 2021)
| Proportion (Volume %) and Number of Grains in 0.25-0.5 mm Fraction |  |  |  |  | Remarks | Picked Grains
| Cu Minerals | Misc. Prime porphyry Cu Indicators | Major Sulphates
Sample Numbr |  |  | Jarosite | Alunite | Tourmaline
21JM002B | 0 | 0 | 0 | 0 | 0 | Mid-density particles consist mainly of coarse hornblende with attached plagioclase, epidote altered plagioclase and minor goethite.
21JM003B | 0 | 0 | 0 | 0 | 0 | Mid-density particles same as sample 21JM002B.
21JM011B | 0 | 0 | 0 | 0 | 0 | Mid-density particles same as sample 21JM002B.
21JM012B | 0 | 0 | 0 | 0 | 0 | Mid-density particles same as sample 21JM002B.
21JM017B | 0 | 0 | 0 | 0 | 0 | Mid-density particles same as sample 21JM002B.
21JM018B | 0 | 0 | 0 | 0 | 0 | Mid-density particles same as sample 21JM002B.
21JM020B | 0 | 0 | 0 | 0 | 0 | Mid-density particles same as sample 21JM002B.
21JM022B | 0 | 0 | 0 | 0 | 0 | Mid-density particles same as sample 21JM002B.
21JM024B | 0 | 0 | 0 | 0 | 0 | Mid-density particles same as sample 21JM002B.
21JM021B | 0 | 0 | 0 | 0 | 0 | Mid-density particles same as sample 21JM002B.
21JM023B | 0 | 0 | 0 | 0 | 0 | Mid-density particles same as sample 21JM002B.

## Weights HMC split
Heavy Mineral Concentrate Processing Weights
Client: Jack Milton
File Name: 20212425 - Jack Milton - (PCIM, Zircon) November 2021
Total Number of Samples in this Report: 24
ODM Batch Number(s): 2425 (Revised December 13, 2021)
Sample Number | Weight of -2.0 mm Table Concentrate (g)
| Total | -0.25 mm | 0.25-2.0 mm Heavy Liquid Separation at S.G 2.8 and 3.2
|  |  | Total | Lights S.G <2.8 | HMC S.G.>2.8 | -0.25 mm (wash) | Mag HMC | Nonferromagnetic Fraction at S.G 2.8 to 3.2 |  |  |  | Nonferromagnetic Fraction at S.G >3.2
[8 empty] | Total | 0.25 to 0.5 mm | 0.5 to 1.0 mm | 1.0 to 2.0 mm | Total | Processed Split
[13 empty] | Total |  | 0.25 to 0.5 mm | 0.5 to 1.0 mm | 1.0 to 2.0 mm
[13 empty] | % | Weight
21JM002B | 1109.09 | 601.09 | 508 | 463.4 | 44.6 | 11.6 | 7 | 14.1 | 11 | 2 | 1.1 | 11.9 | 100 | 11.9 | 10.6 | 1.2 | 0.1
21JM003B | 1081.4 | 718 | 363.4 | 277.4 | 86 | 20.5 | 12.7 | 25.3 | 16.3 | 4.7 | 4.3 | 27.5 | 72.72727 | 20 | 18.1 | 1.7 | 0.2
21JM011B | 809.3 | 564.2 | 245.1 | 130.9 | 114.2 | 22.1 | 26.8 | 34.7 | 21.7 | 8.1 | 4.9 | 30.6 | 65.35948 | 20 | 15.5 | 3.5 | 1
21JM012B | 876.8 | 602.6 | 274.2 | 235 | 39.2 | 13.1 | 1.1 | 12.7 | 9 | 1.9 | 1.8 | 12.3 | 100 | 12.3 | 10 | 1.9 | 0.4
21JM017B | 1024.1 | 472 | 552.1 | 432.7 | 119.4 | 20.8 | 40.7 | 40.6 | 23.4 | 10.7 | 6.5 | 17.3 | 100 | 17.3 | 14.3 | 2.8 | 0.2
21JM018B | 537.9 | 46 | 491.9 | 424.7 | 67.2 | 6.2 | 23.4 | 35.6 | 5 | 15.2 | 15.4 | 2 | 100 | 2 | 1 | 0.7 | 0.3
21JM020B | 1110.1 | 351.1 | 759 | 684.5 | 74.5 | 20.6 | 1.8 | 24.8 | 18.2 | 4.6 | 2 | 27.3 | 73.26007 | 20 | 16.4 | 3.3 | 0.3
21JM022B | 436.5 | 319.3 | 117.2 | 96 | 21.2 | 6.8 | 2.7 | 8.1 | 5.8 | 1.7 | 0.6 | 3.6 | 100.8333 | 3.63 | 3.1 | 0.5 | 0.03
21JM024B | 1182.7 | 564.6 | 618.1 | 533.9 | 84.2 | 22.5 | 11.7 | 24.9 | 17.3 | 4.7 | 2.9 | 25.1 | 79.68127 | 20 | 15 | 4.1 | 0.9
21JM021B | 512.2 | 201.6 | 310.6 | 239.6 | 71 | 8.8 | 3.5 | 26.6 | 16.1 | 8.5 | 2 | 32.1 | 62.3053 | 20 | 15.1 | 4.7 | 0.2
21JM023B | 516.6 | 230.9 | 285.7 | 278.1 | 7.6 | 3.7 | 0.7 | 2.5 | 1.8 | 0.6 | 0.1 | 0.7 | 100 | 0.7 | 0.6 | 0.1 | 0

## Paramag Weights
0.25-0.5 mm Paramagnetic/Non-Paramagnetic Fraction Weights
Client: Jack Milton
File Name: 20212425 - Jack Milton - (PCIM, Zircon) November 2021
Total Number of Samples in this Report: 24
ODM Batch Number(s): 2425 (Revised December 13, 2021)
Sample Number | Weight of 0.25-0.5 mm S.G. >3.2 Nonferromagnetic Heavy Mineral Fractions (g)
| Total | Paramagnetic |  |  | Nonparamagnetic
|  | Strongly (<0.6 amp) | Moderately (0.6-0.8 amp) | Weakly (0.8-1.0 amp) | >1.0 amp
21JM002B | 10.64 | 3.81 | 4 | 2.5 | 0.33
21JM003B | 18.09 | 9.66 | 6.29 | 1.84 | 0.3
21JM011B | 15.49 | 6.66 | 2.46 | 4.05 | 2.32
21JM012B | 9.96 | 1.16 | 1.09 | 5.47 | 2.24
21JM017B | 14.32 | 5.94 | 6.24 | 1.66 | 0.48
21JM018B | 0.99 | 0.24 | 0.51 | 0.18 | 0.06
21JM020B | 16.41 | 5.29 | 7.81 | 3.12 | 0.19
21JM022B | 3.12 | 0.83 | 0.94 | 1.24 | 0.11
21JM024B | 15 | 4.72 | 3 | 5.88 | 1.4
21JM021B | 15.1 | 7.14 | 7.37 | 0.52 | 0.07
21JM023B | 0.57 | 0.23 | 0.25 | 0.07 | 0.02