## WHI21000433_1
Bureau Veritas Commodities Canada Ltd. |  |  |  |  | Final Report | 1
Client: | Aurora Geosciences Ltd. (Whitehorse)
File Created: | 2021-11-08
Job Number: | WHI21000433
Number of Samples: | 44
Project: | Mt. Cameron
Shipment ID:
P.O. Number:
Received: | 2021-08-26
| Method | AQ300 | AQ300 | AQ300 | AQ300 | AQ300 | AQ300 | AQ300 | AQ300 | AQ300 | AQ300 | AQ300 | AQ300 | AQ300 | AQ300 | AQ300 | AQ300 | AQ300 | AQ300 | AQ300 | AQ300 | AQ300 | AQ300 | AQ300 | AQ300 | AQ300 | AQ300 | AQ300 | AQ300 | AQ300 | AQ300 | AQ300 | AQ300 | AQ300 | AQ300 | FA330
| Analyte | Mo | Cu | Pb | Zn | Ag | Ni | Co | Mn | Fe | As | U | Th | Sr | Cd | Sb | Bi | V | Ca | P | La | Cr | Mg | Ba | Ti | B | Al | Na | K | W | S | Hg | Tl | Ga | Sc | Au
| Unit | PPM | PPM | PPM | PPM | PPM | PPM | PPM | PPM | % | PPM | PPM | PPM | PPM | PPM | PPM | PPM | PPM | % | % | PPM | PPM | % | PPM | % | PPM | % | % | % | PPM | % | PPM | PPM | PPM | PPM | PPB
| MDL | 1 | 1 | 3 | 1 | 0.3 | 1 | 1 | 2 | 0.01 | 2 | 8 | 2 | 1 | 0.5 | 3 | 3 | 1 | 0.01 | 0.001 | 1 | 1 | 0.01 | 1 | 0.001 | 20 | 0.01 | 0.01 | 0.01 | 2 | 0.05 | 1 | 5 | 5 | 5 | 2
Sample | Type
Y646201 | Soil | 2 | 37 | 12 | 92 | 0.4 | 24 | 8 | 211 | 3.25 | 18 | <8 | <2 | 14 | <0.5 | <3 | <3 | 50 | 0.12 | 0.085 | 21 | 30 | 0.48 | 84 | 0.031 | <20 | 1.52 | <0.01 | 0.04 | <2 | 0.06 | <1 | <5 | <5 | <5 | 5
Y646202 | Soil | 4 | 111 | 16 | 267 | 0.9 | 54 | 62 | 1011 | 4.6 | 26 | <8 | 3 | 15 | 1.1 | <3 | <3 | 56 | 0.11 | 0.105 | 44 | 35 | 0.59 | 101 | 0.024 | <20 | 2.48 | <0.01 | 0.05 | <2 | 0.07 | <1 | <5 | 7 | <5 | 14
Y646203 | Soil | 7 | 60 | 209 | 2741 | 2.5 | 425 | 70 | 4459 | 14.1 | 14 | <8 | 3 | 39 | 25.3 | <3 | <3 | 32 | 0.48 | 0.094 | 22 | 19 | 0.39 | 145 | 0.025 | <20 | 1.24 | <0.01 | 0.05 | <2 | <0.05 | <1 | <5 | 6 | <5 | 11
Y646204 | Soil | 6 | 73 | 199 | 1757 | 1.2 | 173 | 43 | 758 | 12.35 | 17 | <8 | 4 | 29 | 8.9 | <3 | <3 | 33 | 0.46 | 0.108 | 25 | 21 | 0.36 | 90 | 0.02 | <20 | 1.27 | <0.01 | 0.04 | <2 | 0.06 | <1 | <5 | <5 | <5 | 9
Y646205 | Soil | 4 | 84 | 170 | 1736 | 1 | 192 | 49 | 915 | 8.03 | 20 | <8 | 4 | 34 | 9.3 | <3 | <3 | 36 | 0.52 | 0.113 | 30 | 22 | 0.43 | 114 | 0.019 | <20 | 1.45 | <0.01 | 0.04 | <2 | 0.06 | <1 | <5 | 6 | <5 | 12
Y646206 | Soil | 7 | 82 | 165 | 1421 | 1 | 199 | 40 | 1472 | 9.34 | 15 | <8 | 4 | 29 | 8.2 | <3 | <3 | 34 | 0.39 | 0.106 | 24 | 19 | 0.36 | 124 | 0.021 | <20 | 1.26 | <0.01 | 0.04 | <2 | <0.05 | <1 | <5 | <5 | <5 | 17
Y646207 | Soil | 2 | 32 | 80 | 515 | 0.5 | 55 | 18 | 428 | 6.15 | 28 | <8 | 5 | 47 | 1.8 | <3 | <3 | 26 | 0.66 | 0.096 | 22 | 20 | 0.35 | 124 | 0.014 | <20 | 1.11 | <0.01 | 0.03 | <2 | 0.06 | <1 | <5 | 5 | <5 | 8
Y646208 | Soil | 1 | 31 | 54 | 477 | 0.4 | 61 | 23 | 1130 | 3.98 | 17 | <8 | 3 | 34 | 2.5 | <3 | <3 | 26 | 0.49 | 0.073 | 20 | 18 | 0.36 | 122 | 0.019 | <20 | 1.1 | <0.01 | 0.04 | <2 | 0.05 | <1 | <5 | <5 | <5 | 9
Y646209 | Soil | 1 | 27 | 32 | 294 | 0.3 | 45 | 16 | 637 | 3.03 | 12 | <8 | 4 | 31 | 1.5 | <3 | <3 | 27 | 0.48 | 0.073 | 18 | 19 | 0.4 | 110 | 0.028 | <20 | 0.98 | <0.01 | 0.06 | <2 | <0.05 | <1 | <5 | <5 | <5 | 7
Y646210 | Soil | <1 | 17 | 12 | 106 | <0.3 | 26 | 12 | 802 | 2.64 | 15 | <8 | <2 | 32 | <0.5 | <3 | <3 | 23 | 0.41 | 0.052 | 16 | 19 | 0.39 | 114 | 0.022 | <20 | 1.18 | <0.01 | 0.05 | <2 | 0.05 | <1 | <5 | <5 | <5 | 8
Y646211 | Soil | <1 | 26 | 23 | 283 | <0.3 | 44 | 15 | 1235 | 2.8 | 12 | <8 | 4 | 39 | 2.1 | <3 | <3 | 31 | 0.78 | 0.078 | 18 | 21 | 0.55 | 143 | 0.035 | <20 | 1.03 | 0.01 | 0.08 | <2 | <0.05 | <1 | <5 | <5 | <5 | 6
Y646251 | Soil | <1 | 24 | 21 | 236 | <0.3 | 38 | 13 | 734 | 2.49 | 10 | <8 | 4 | 35 | 1.3 | <3 | <3 | 30 | 0.77 | 0.076 | 17 | 19 | 0.57 | 118 | 0.036 | <20 | 0.98 | 0.01 | 0.08 | <2 | <0.05 | <1 | <5 | <5 | <5 | 7
Y646252 | Soil | <1 | 23 | 17 | 161 | <0.3 | 32 | 12 | 640 | 2.28 | 9 | <8 | 3 | 32 | 0.9 | <3 | <3 | 29 | 0.84 | 0.076 | 18 | 18 | 0.6 | 116 | 0.034 | <20 | 0.89 | <0.01 | 0.08 | <2 | <0.05 | <1 | <5 | <5 | <5 | 6
Y646253 | Soil | <1 | 24 | 21 | 227 | <0.3 | 37 | 13 | 575 | 2.56 | 10 | <8 | 4 | 33 | 1.1 | <3 | <3 | 30 | 0.63 | 0.075 | 19 | 20 | 0.5 | 109 | 0.032 | <20 | 0.97 | <0.01 | 0.07 | <2 | <0.05 | <1 | <5 | <5 | <5 | 10
Y646254 | Soil | 3 | 162 | 19 | 453 | 0.7 | 179 | 144 | 2354 | 3.76 | 15 | <8 | 6 | 9 | 1.2 | <3 | <3 | 32 | 0.11 | 0.06 | 36 | 23 | 0.32 | 51 | 0.023 | <20 | 4.22 | <0.01 | 0.03 | <2 | 0.38 | <1 | <5 | <5 | 5 | 6
Y646255 | Soil | 5 | 108 | 14 | 372 | 1.1 | 125 | 59 | 803 | 3.87 | 31 | 13 | 3 | 12 | 0.7 | <3 | <3 | 48 | 0.07 | 0.131 | 69 | 36 | 0.5 | 178 | 0.01 | <20 | 2.43 | <0.01 | 0.04 | <2 | 0.13 | <1 | <5 | <5 | <5 | 12
Y646256 | Soil | 4 | 96 | 14 | 366 | 0.6 | 119 | 68 | 752 | 4.28 | 39 | <8 | 7 | 10 | 1.4 | <3 | <3 | 45 | 0.08 | 0.099 | 63 | 31 | 0.47 | 48 | 0.011 | <20 | 1.72 | <0.01 | 0.03 | <2 | 0.06 | <1 | <5 | 5 | <5 | 8
Y646257 | Soil | 4 | 162 | 14 | 345 | 1.2 | 119 | 88 | 955 | 4.04 | 36 | <8 | 5 | 10 | 0.8 | <3 | <3 | 46 | 0.06 | 0.105 | 55 | 34 | 0.49 | 59 | 0.011 | <20 | 3.32 | <0.01 | 0.03 | <2 | 0.23 | <1 | <5 | 5 | <5 | 12
Y646258 | Soil | 4 | 151 | 13 | 403 | 0.6 | 150 | 124 | 898 | 4.08 | 33 | <8 | 6 | 10 | 1.1 | <3 | <3 | 42 | 0.07 | 0.099 | 72 | 30 | 0.46 | 50 | 0.013 | <20 | 2.14 | <0.01 | 0.03 | <2 | 0.11 | <1 | <5 | <5 | <5 | 12
Y646259 | Soil | 3 | 86 | 13 | 322 | 0.5 | 126 | 146 | 1524 | 3.95 | 23 | <8 | <2 | 12 | 1.4 | <3 | <3 | 43 | 0.14 | 0.098 | 57 | 28 | 0.47 | 76 | 0.015 | <20 | 1.9 | <0.01 | 0.04 | <2 | 0.1 | <1 | <5 | 6 | <5 | 10
Y646260 | Soil | 1 | 37 | 11 | 434 | <0.3 | 163 | 23 | 533 | 2.98 | 13 | <8 | 2 | 20 | 1.6 | <3 | <3 | 40 | 0.28 | 0.055 | 27 | 27 | 0.48 | 111 | 0.034 | <20 | 1.38 | <0.01 | 0.08 | <2 | <0.05 | <1 | <5 | <5 | <5 | 6
Y646261 | Soil | 2 | 24 | 10 | 114 | <0.3 | 33 | 13 | 769 | 2.33 | 11 | <8 | <2 | 32 | 1.3 | <3 | <3 | 38 | 0.59 | 0.08 | 20 | 30 | 0.46 | 180 | 0.026 | <20 | 1.52 | <0.01 | 0.08 | <2 | <0.05 | <1 | <5 | <5 | <5 | 7
Y646262 | Soil | <1 | 23 | 11 | 102 | <0.3 | 27 | 11 | 330 | 2.4 | 8 | <8 | 3 | 22 | <0.5 | <3 | <3 | 33 | 0.37 | 0.07 | 16 | 23 | 0.47 | 179 | 0.039 | <20 | 1.29 | <0.01 | 0.1 | <2 | <0.05 | <1 | <5 | <5 | <5 | 7
Y646263 | Soil | <1 | 30 | 10 | 235 | <0.3 | 71 | 22 | 574 | 2.39 | 9 | <8 | 3 | 22 | 1 | <3 | <3 | 35 | 0.38 | 0.061 | 19 | 24 | 0.5 | 145 | 0.042 | <20 | 1.18 | <0.01 | 0.09 | <2 | <0.05 | <1 | <5 | <5 | <5 | 7
Y646264 | Soil | <1 | 34 | 13 | 357 | <0.3 | 117 | 26 | 746 | 2.65 | 10 | <8 | 4 | 24 | 1.5 | <3 | <3 | 37 | 0.48 | 0.068 | 22 | 27 | 0.58 | 178 | 0.044 | <20 | 1.35 | <0.01 | 0.13 | <2 | <0.05 | <1 | <5 | <5 | <5 | 11
Y646265 | Soil | 2 | 88 | 56 | 1295 | <0.3 | 300 | 186 | 2584 | 2.6 | 16 | <8 | <2 | 22 | 4.1 | <3 | <3 | 41 | 0.36 | 0.075 | 70 | 29 | 0.52 | 156 | 0.028 | <20 | 1.69 | <0.01 | 0.07 | <2 | <0.05 | <1 | <5 | <5 | <5 | 5
Y646266 | Soil | <1 | 26 | 11 | 194 | <0.3 | 63 | 19 | 616 | 2.24 | 8 | <8 | 4 | 22 | 0.8 | <3 | <3 | 32 | 0.4 | 0.069 | 19 | 22 | 0.47 | 137 | 0.043 | <20 | 1.05 | <0.01 | 0.11 | <2 | <0.05 | <1 | <5 | <5 | <5 | 6
Y646267 | Soil | 1 | 61 | 39 | 511 | <0.3 | 129 | 51 | 626 | 2.56 | 15 | <8 | <2 | 12 | 1.1 | <3 | <3 | 44 | 0.18 | 0.061 | 40 | 28 | 0.5 | 102 | 0.027 | <20 | 1.59 | <0.01 | 0.06 | <2 | <0.05 | <1 | <5 | <5 | <5 | 7
1893701 | Soil | 1 | 92 | 26 | 82 | 0.4 | 68 | 31 | 1027 | 5.76 | 12 | <8 | 9 | 57 | <0.5 | <3 | <3 | 16 | 1.6 | 0.094 | 53 | 15 | 0.21 | 73 | 0.008 | <20 | 0.79 | <0.01 | 0.03 | <2 | <0.05 | <1 | <5 | <5 | <5 | 12
1893702 | Soil | <1 | 41 | 18 | 129 | <0.3 | 90 | 20 | 1012 | 4.27 | 42 | <8 | 3 | 38 | 0.9 | <3 | <3 | 34 | 0.52 | 0.081 | 30 | 59 | 0.52 | 66 | 0.014 | <20 | 1.25 | <0.01 | 0.03 | <2 | <0.05 | <1 | <5 | <5 | <5 | 9
1893703 | Soil | 3 | 71 | 33 | 203 | 0.5 | 71 | 24 | 1248 | 5.18 | 39 | <8 | 9 | 23 | 0.7 | 4 | <3 | 28 | 0.25 | 0.114 | 43 | 22 | 0.28 | 121 | 0.018 | <20 | 1.01 | <0.01 | 0.04 | <2 | <0.05 | <1 | <5 | <5 | 5 | 21
1893704 | Soil | 1 | 36 | 53 | 210 | 0.5 | 30 | 9 | 482 | 3.21 | 98 | <8 | 3 | 25 | 0.8 | 3 | <3 | 23 | 0.49 | 0.072 | 31 | 18 | 0.23 | 104 | 0.009 | <20 | 0.93 | <0.01 | 0.03 | <2 | <0.05 | <1 | <5 | <5 | <5 | 14
1893705 | Soil | 1 | 65 | 286 | 1041 | 1.8 | 45 | 14 | 1200 | 4.92 | 121 | <8 | <2 | 70 | 3.7 | <3 | <3 | 35 | 1.01 | 0.143 | 35 | 24 | 0.49 | 131 | 0.014 | <20 | 1.8 | 0.01 | 0.05 | <2 | 0.09 | <1 | <5 | 6 | 5 | 14
1893706 | Soil | 2 | 104 | 44 | 679 | 1 | 233 | 94 | 2193 | 4.29 | 13 | <8 | 5 | 27 | 7.3 | <3 | <3 | 40 | 0.23 | 0.122 | 55 | 32 | 0.47 | 312 | 0.019 | <20 | 2.18 | <0.01 | 0.04 | <2 | <0.05 | <1 | <5 | 5 | 5 | 7
1893707 | Soil | 1 | 26 | 26 | 103 | <0.3 | 51 | 16 | 954 | 4.21 | 47 | <8 | <2 | 32 | <0.5 | <3 | <3 | 39 | 0.49 | 0.114 | 31 | 35 | 0.36 | 114 | 0.02 | <20 | 1.44 | <0.01 | 0.04 | <2 | <0.05 | <1 | <5 | 6 | <5 | 5
1893708 | Soil | 3 | 32 | 13 | 91 | <0.3 | 23 | 13 | 497 | 3.3 | 23 | <8 | <2 | 11 | <0.5 | <3 | <3 | 54 | 0.08 | 0.087 | 19 | 29 | 0.41 | 83 | 0.029 | <20 | 1.37 | <0.01 | 0.04 | <2 | 0.06 | <1 | <5 | 5 | <5 | 6
1893709 | Soil | 2 | 41 | 8 | 101 | <0.3 | 24 | 7 | 217 | 3.39 | 20 | <8 | 3 | 10 | <0.5 | <3 | <3 | 48 | 0.07 | 0.076 | 22 | 27 | 0.46 | 63 | 0.028 | <20 | 1.43 | <0.01 | 0.04 | <2 | <0.05 | <1 | <5 | 7 | <5 | 6
1893710 | Soil | 3 | 33 | 10 | 95 | <0.3 | 22 | 6 | 212 | 3.24 | 20 | <8 | <2 | 10 | <0.5 | <3 | <3 | 48 | 0.08 | 0.075 | 18 | 28 | 0.44 | 77 | 0.026 | <20 | 1.41 | <0.01 | 0.04 | <2 | 0.05 | <1 | <5 | 8 | <5 | 10
1893711 | Soil | 10 | 46 | 139 | 3244 | <0.3 | 444 | 62 | 3093 | 20.85 | 57 | <8 | 5 | 28 | 33.2 | <3 | <3 | 25 | 0.38 | 0.08 | 20 | 16 | 0.3 | 108 | 0.02 | <20 | 1.11 | <0.01 | 0.04 | <2 | <0.05 | 2 | <5 | <5 | <5 | 7
1893712 | Soil | 1 | 359 | 14 | 312 | <0.3 | 62 | 35 | 1903 | 6.34 | 15 | <8 | <2 | 17 | 3.6 | <3 | <3 | 145 | 0.5 | 0.121 | 12 | 19 | 1.06 | 222 | 0.02 | <20 | 2.46 | <0.01 | 0.03 | <2 | <0.05 | <1 | <5 | 12 | 9 | 17
1893713 | Soil | 2 | 157 | 5 | 202 | <0.3 | 33 | 22 | 931 | 4.79 | 8 | <8 | <2 | 45 | 3 | <3 | <3 | 149 | 0.96 | 0.459 | 13 | 15 | 0.86 | 259 | 0.022 | <20 | 1.94 | <0.01 | 0.04 | <2 | <0.05 | <1 | <5 | 10 | 9 | 6
1893714 | Soil | 4 | 233 | 7 | 184 | <0.3 | 52 | 21 | 757 | 4.49 | 15 | <8 | <2 | 13 | 1.3 | <3 | <3 | 107 | 0.27 | 0.099 | 12 | 21 | 0.91 | 205 | 0.02 | <20 | 1.99 | <0.01 | 0.03 | <2 | <0.05 | <1 | <5 | 10 | 7 | 9
1893715 | Soil | 2 | 108 | 17 | 208 | <0.3 | 48 | 27 | 1690 | 3.61 | 22 | <8 | <2 | 64 | 2.1 | <3 | <3 | 45 | 1.15 | 0.148 | 13 | 20 | 0.62 | 154 | 0.015 | <20 | 1.62 | 0.02 | 0.05 | <2 | 0.1 | <1 | <5 | 7 | <5 | 11
1893716 | Soil | 7 | 52 | 12 | 143 | 0.6 | 53 | 17 | 285 | 3.18 | 34 | <8 | 2 | 16 | 1.2 | <3 | <3 | 45 | 0.08 | 0.119 | 61 | 29 | 0.51 | 126 | 0.005 | <20 | 1.47 | <0.01 | 0.05 | <2 | 0.09 | <1 | <5 | 7 | <5 | 11
Pulp Duplicates
1893714 | Soil | 4 | 233 | 7 | 184 | <0.3 | 52 | 21 | 757 | 4.49 | 15 | <8 | <2 | 13 | 1.3 | <3 | <3 | 107 | 0.27 | 0.099 | 12 | 21 | 0.91 | 205 | 0.02 | <20 | 1.99 | <0.01 | 0.03 | <2 | <0.05 | <1 | <5 | 10 | 7 | 9
1893714 | REP | 4 | 234 | 7 | 186 | <0.3 | 53 | 22 | 764 | 4.54 | 12 | <8 | <2 | 13 | 1.3 | <3 | <3 | 107 | 0.27 | 0.102 | 13 | 22 | 0.93 | 204 | 0.021 | <20 | 1.98 | <0.01 | 0.03 | <2 | <0.05 | <1 | <5 | 10 | 7
Y646210 | Soil | <1 | 17 | 12 | 106 | <0.3 | 26 | 12 | 802 | 2.64 | 15 | <8 | <2 | 32 | <0.5 | <3 | <3 | 23 | 0.41 | 0.052 | 16 | 19 | 0.39 | 114 | 0.022 | <20 | 1.18 | <0.01 | 0.05 | <2 | 0.05 | <1 | <5 | <5 | <5 | 8
Y646210 | REP | <1 | 18 | 12 | 111 | <0.3 | 28 | 12 | 854 | 2.75 | 17 | <8 | 2 | 34 | <0.5 | <3 | <3 | 25 | 0.43 | 0.054 | 18 | 20 | 0.41 | 121 | 0.023 | <20 | 1.26 | <0.01 | 0.06 | <2 | 0.06 | <1 | <5 | <5 | <5
1893712 | Soil | 1 | 359 | 14 | 312 | <0.3 | 62 | 35 | 1903 | 6.34 | 15 | <8 | <2 | 17 | 3.6 | <3 | <3 | 145 | 0.5 | 0.121 | 12 | 19 | 1.06 | 222 | 0.02 | <20 | 2.46 | <0.01 | 0.03 | <2 | <0.05 | <1 | <5 | 12 | 9 | 17
1893712 | REP | [34 empty] | 17
Y646257 | Soil | 4 | 162 | 14 | 345 | 1.2 | 119 | 88 | 955 | 4.04 | 36 | <8 | 5 | 10 | 0.8 | <3 | <3 | 46 | 0.06 | 0.105 | 55 | 34 | 0.49 | 59 | 0.011 | <20 | 3.32 | <0.01 | 0.03 | <2 | 0.23 | <1 | <5 | 5 | <5 | 12
Y646257 | REP | [34 empty] | 8
Y646206 | Soil | 7 | 82 | 165 | 1421 | 1 | 199 | 40 | 1472 | 9.34 | 15 | <8 | 4 | 29 | 8.2 | <3 | <3 | 34 | 0.39 | 0.106 | 24 | 19 | 0.36 | 124 | 0.021 | <20 | 1.26 | <0.01 | 0.04 | <2 | <0.05 | <1 | <5 | <5 | <5 | 17
Y646206 | REP | [34 empty] | 10
Reference Materials
STD BVGEO01 | STD | 10 | 4417 | 187 | 1707 | 2.5 | 163 | 23 | 729 | 3.58 | 121 | <8 | 15 | 52 | 6.3 | 5 | 26 | 74 | 1.28 | 0.07 | 25 | 164 | 1.28 | 334 | 0.233 | <20 | 2.21 | 0.18 | 0.86 | <2 | 0.67 | <1 | <5 | 11 | 6
STD OREAS262 | STD | <1 | 115 | 51 | 145 | 0.3 | 61 | 25 | 535 | 3.16 | 35 | <8 | 8 | 34 | 0.8 | 4 | <3 | 20 | 2.87 | 0.037 | 15 | 40 | 1.14 | 245 | 0.003 | <20 | 1.24 | 0.06 | 0.29 | <2 | 0.26 | <1 | <5 | 5 | <5
STD DS11 | STD | 15 | 153 | 139 | 358 | 1.8 | 82 | 14 | 1045 | 3.15 | 45 | <8 | 7 | 70 | 2.4 | 8 | 11 | 51 | 1.09 | 0.072 | 19 | 59 | 0.86 | 443 | 0.095 | <20 | 1.2 | 0.08 | 0.41 | <2 | 0.29 | <1 | 6 | 6 | <5
STD OREAS262 | STD | <1 | 119 | 56 | 152 | 0.6 | 65 | 28 | 544 | 3.23 | 37 | <8 | 8 | 35 | 0.7 | <3 | <3 | 22 | 2.87 | 0.04 | 17 | 42 | 1.2 | 250 | 0.003 | <20 | 1.3 | 0.07 | 0.32 | <2 | 0.27 | <1 | <5 | 6 | <5
STD OREAS232 | STD | [34 empty] | 892
STD OXA71 | STD | [34 empty] | 82
STD OXA71 | STD | [34 empty] | 81
STD OXA71 | STD | [34 empty] | 84
STD OXA147 | STD | [34 empty] | 77
BLK | BLK | <1 | <1 | <3 | <1 | <0.3 | <1 | <1 | <2 | <0.01 | <2 | <8 | <2 | <1 | <0.5 | <3 | <3 | <1 | <0.01 | <0.001 | <1 | <1 | <0.01 | <1 | <0.001 | <20 | <0.01 | <0.01 | <0.01 | <2 | <0.05 | <1 | <5 | <5 | <5
BLK | BLK | <1 | <1 | <3 | <1 | <0.3 | <1 | <1 | <2 | <0.01 | <2 | <8 | <2 | <1 | <0.5 | <3 | <3 | <1 | <0.01 | <0.001 | <1 | <1 | <0.01 | <1 | <0.001 | <20 | <0.01 | <0.01 | <0.01 | <2 | <0.05 | <1 | <5 | <5 | <5
BLK | BLK | [34 empty] | 3
BLK | BLK | [34 empty] | 6
BLK | BLK | [34 empty] | 3