## Rocks
Aurora Geosciences Ltd.
2021 Program, McCleery Project (Rocks)
Overland Resources (BC) Ltd
ROCK SAMPLE DESCRIPTION SHEET
| UTM Datum: NAD 83 | [11 empty] | 1 = weakest, 3 = strongest
Date | Sample No. | UTM Zone | Easting | Northing | Elevation (m) | Sample Type | Width (m) | Description | Formation | Lithology | Modifier | Colour | Carb. Presence | Silicification | Alteration 1 | Alt 2 | Other | Mineral 1 | Amount (%) | Min 2 | Amt (%) | Other Min | Amt (%) | Comments
2021-08-11 | 1893851 | 08V | 663845 | 6689734 | 1769 | Grab |  | Rubblecrop | CKv | Quartz Vein | Vuggy | tan-white |  |  |  |  | L2 | Cpy | 1.5 | malachite | trace |  |  | Coarse grained chalcopyrite
2021-08-12 | 1893852 | 08V | 663616 | 6687994 | 1452 | composite grab |  | Rubblecrop | PDs | Quartz Vein | fractured | tan |  |  |  |  | L2 | pyrite | tr |  |  |  |  | Within fairly wide silicified, limonitic alteration zone in fine clastic seds
2021-08-12 | 1893853 | 08V | 663573 | 6688021 | 1447 | composite grab |  | Rubblecrop | PDs | Claystone | fractured | tan |  | S 1 | Chl 1 |  | L2 | pyrite | 4 |  |  |  |  | Moderately oxidized pyrite
2021-08-12 | 1893854 | 08V | 663524 | 6688016 | 1444 | composite grab |  | Rubblecrop | PDs | Claystone | Veined | tan |  | S1 | Ser 1-2 |  | L2 | pyrite | 3 |  |  |  |  | 25% quartz veins
2021-08-12 | 1893855 | 08V | 663593 | 6687755 | 1454 | Chip | 0.45 | Float | PDs | Fine clastics | Foliated | Tan-yellow |  | S3 |  |  | L3 | pyrite | 5 |  |  |  |  | Sub-angular, vfg black pyrite
2021-08-12 | 1893856 | 08V | 663680 | 6687554 | 1428 | Grab |  | Float | PDs | Quartz Vein | fractured | Tan-white |  | S3 |  |  | L2 | pyrite | 5 |  |  |  |  | Coarse grained, frac-controlled pyrite
2021-08-12 | 1893857 | 08V | 663571 | 6687530 | 1472 | Grab |  | Prox Float | PDs | Quartz Vein | fractured | White-tan | C1 |  |  |  | L1 | pyrite | 2 |  |  |  |  | Fracture-controlled pyrite
2021-08-12 | 1893858 | 08V | 663524 | 6687491 | 1470 | Grab |  | Rubblecrop | PDs | Quartz Vein | ductile | white/tan |  | S3 | Chl 3 |  | L1 | pyrite | 3 | Pyrrhotite | <1 | Cpy | tr | Sulphides in fracture-filling chlorite
2021-08-12 | 1893859 | 08V | 663872 | 6686874 | 1439 | composite grab |  | Rubblecrop | PDs | Fine clastics | Foliated | tan |  | S 2-3 | Ser 2-3 |  | L2 | pyrite | 8 |  |  |  |  | Med - fine grained euhedral - subhedral Py along foliation
2021-08-12 | 1893860 | 08V | 663831 | 6686851 | 1435 | composite grab |  | Rubblecrop | PDs | Fine clastics | Foliated | tan |  | S 2-3 | Ser 2 |  | L2 | pyrite | 10 |  |  |  |  | Partially oxidized pyrite
2021-08-12 | 1893861 | 08V | 663985 | 6686721 | 1432 | composite grab |  | Rubblecrop | PDs | Fine clastics | Foliated | tan |  | S 2 | Ser 2 | Ch 1 | L2 | pyrite | 6 |  |  |  |  | Strongly foliated; Py along foliation
2021-08-14 | 1893862 | 09V | 334452 | 6691101 | 1692 | composite grab |  | Rubblecrop | mKs? | Felsic dyke? | Veined | Tan-yellow |  | S1 | A2 |  |  | pyrite | tr |  |  |  |  | Locally brecciated
2021-08-14 | 1893863 | 08V | 665241 | 6690541 | 1483 | Grab |  | Talus | CKl | Fine clastics | Foliated | tan-buff |  | S1 | A1-2 | Ser2 |  | pyrite | 1.5 |  |  |  |  | Possibly sheared
2021-08-14 | 1893864 | 08V | 664473 | 6690508 | 1517 | Grab |  | Talus | CKv | Skarn | Massive | Black |  |  | CSil2 |  | L3 | Magnetite | 35 | Pyrrhotite | 20 | Cpy | <1 | Massive sulphides but sparse float
2021-08-14 | 1893865 | 08V | 664174 | 6690298 | 1584 | Grab |  | Talus | CKv | Phyllite | banded | green-grey |  | S1 | CSil1 |  | L1 | Chalco | 6 | Bornite | 3 | Mal | mod | Banded phyllite - siltstone
2021-08-14 | 1893866 | 08V | 664134 | 6690229 | 1604 | Grab |  | Talus | CKv | Fine clastics | Banded | green |  |  | CSil2 | Ep3 |  | Bornite | 8 |  |  |  |  | Calc-silicate alteration of seds
| 1787151 | 08V | 663631 | 6688142 | 1490 | Grab/Cgrab | 0.1 | Float | PDs | Quartz vein |  | White |  |  | Biotite |  |  | Magnetite | 0.1 |  |  |  |  | Float of coarse, vuggy qz vein with trace magnetite and biotite on fracture surfaces
| 1787152 | 08V | 663670 | 6688222 | 1525 | Grab/Cgrab | 0.03 | Outcrop | CKv | Volcaniclastic | Light | Green |  | Weak | Greenschist | [8 empty] | Irregular 2-3cm quartz veining in foliated greenschist volcaniclastics. Vein 322/60, foliation 342/15
| 1787153 | 08V | 664017 | 6688658 | 1522 | Grab/Cgrab | 0.1 | Float | CKv | Quartz vein |  | White | [5 empty] | Arsenopyrite | 0.5 |  |  |  |  | Float of coarse vuggy quartz vein with ~1cm patch of fine-grained dark grey sulphide - possibly arsenopyrite?
| 1787154 | 08V | 663761 | 6688906 | 1608 | Grab/Cgrab |  | Outcrop | CKv | Volcaniclastic | Medium | Orange |  | Weak | Greenschist | Gossan |  | Pyrite | 1 |  |  |  |  | Finely-laminated volcaniclastic with stockwork of ~1cm matte black aphanitic veins. Weak gossan on fracture surfaces, <1% py boxwork?
| 1787155 | 08V | 663615 | 6689265 | 1693 | Grab/Cgrab |  | Outcrop | CKv | Volcaniclastic | Dark | Orange |  | Moderate | Greenschist | Gossan |  | Pyrite | 2 |  |  |  |  | Fault zone with variable gossan on surface with localised patches of ~2% disseminated pyrite. Fault zone is ~4m wide, 123/80
| 1787156 | 08V | 663673 | 6689294 | 1715 | Grab/Cgrab |  | Outcrop | CKv | Volcaniclastic | Medium | Orange |  | Moderate | Greenschist | Gossan | Actinolite | [6 empty] | Gossanous ourcrop of foliated volcaniclastics. Coarse needles of actinolite. No visible sulphides but MUST be there. Foliation 075/22
| 1787157 | 08V | 663794 | 6689594 | 1757 | Grab/Cgrab |  | Outcrop | CKv | Volcaniclastic | Medium | Orange |  | Weak | Greenschist | Gossan |  | Pyrite | 2 |  |  |  |  | Outcrop of gossanous, foliated, laminated volcaniclastics. Abundant 2-3% disseminated pyrite. Foliation 143/28
| 1787158 | 08V | 664585 | 6688032 | 1488 | Grab/Cgrab | 0.08 | Float | CKv | Quartz vein |  | White | [5 empty] | Magnetite | 1 | Chalcopyrite | 0.1 | Malachite | 0.1 | Float of 8 cm quartz vein in greenschist volcaniclastics, some chlorite lamellae. Clusters of fine black magnetite + Cpy + trace Mal
| 1787159 | 08V | 665438 | 6689258 | 1478 | Grab/Cgrab |  | Outcrop | CKl | Limestone | Light | Grey | Yes |  | Gossan | [8 empty] | Laminated limestone with zones of gossanous staining. Some dissolution features nearby in outcrop, and float with abundant crinoids.
| 1787160 | [22 empty] | Standard CDN-ME-1309
| 1787161 | [22 empty] | Blank: CDN-BL10