## Sheet1
Project | UTM_East | UTM_North | UTM_Elevation | Waypoint | SampleID | Sample_Type | Sampled_By | Date_Sampled | Location | Mineralization Type | Description | Orientation | Assay_sample | KG | Au_PPB | Pt_PPB | Pd_PPB | Mo_PPM | Cu_PPM | Pb_PPM | Zn_PPM | Ag_PPM | Ni_PPM | Co_PPM | Mn_PPM | Fe_per | As_PPM | U_PPM | Th_PPM | Sr_PPM | Cd_PPM | Sb_PPM | Bi_PPM | V_PPM | Ca_per | P_per | La_PPM | Cr_PPM | Mg_per | Ba_PPM | Ti_per | B_PPM | Al_per | Na_per | K_per | W_PPM | S_per | Hg_PPM | Tl_PPM | Ga_PPM | Sc_PPM | Cu_per
PGE | 583530 | 6811558 | 1522 | 4509685 | 4509685 | Mineralized Rock | M. Linley | 2022-08-11 | Outcrop | 3 | Pink veining, appears to be carbonate with hematite. Sharp contact with host rock, very visually distinctive. |  | 4509685 | 1 | 4 | 4 | 18 | 1 | 179 | 1.5 | 20 | 0.4 | 43 | 18 | 232 | 3.8 | 1 | 4 | 1 | 55 | 0.25 | 1.5 | 1.5 | 140 | 7.07 | 0.025 | 2 | 44 | 0.5 | 4 | 0.285 | 10 | 4.96 | 0.005 | 0.005 | 1 | 0.025 | 0.5 | 2.5 | 18 | 11 | 0.0179
PGE | 583525 | 6811517 | 1513 | 4509686 | 4509686 | Mineralized Rock | M. Linley | 2022-08-11 | Outcrop | 3 | Malachite and bornite nodules in quartz carbonate veinlets hosted in purple/grey fine-medium grained host rock. Sample is very heavy, may contain sulphides of Pb bearing minerals? Carbonate epidote veining proximal to sample. |  | 4509686 | 1.85 | 10 | 9 | 30 | 2 | 20510 | 1.5 | 28 | 5.4 | 39 | 21 | 632 | 4.95 | 5 | 4 | 1 | 31 | 2.6 | 1.5 | 1.5 | 1775 | 8.29 | 0.042 | 3 | 70 | 1.03 | 8 | 0.538 | 21 | 5.06 | 0.02 | 0.01 | 3 | 0.34 | 1 | 2.5 | 26 | 21 | 2.051
PGE | 583518 | 6811512 | 1510 | 4509687 | 4509687 | Mineralized Rock | M. Linley | 2022-08-11 | Outcrop | 4 | Malachite in purple hued soil with Fe staining. Malachite and Fe staining on fine-medium grained grey host rock. Minor quartz and carbonate. |  | 4509687 | 1.61 | 12 | 8 | 17 | 4 | 10140 | 1.5 | 48 | 0.3 | 37 | 20 | 696 | 3.81 | 6 | 4 | 1 | 32 | 1.8 | 1.5 | 1.5 | 232 | 10.88 | 0.034 | 2 | 77 | 1.03 | 12 | 0.434 | 28 | 5.27 | 0.005 | 0.01 | 1 | 0.29 | 0.5 | 2.5 | 27 | 19 | 1.014
PGE | 583427 | 6811581 | 1576 | 4509688 | 4509688 | Mineralized Rock | M. Linley | 2022-08-11 | Outcrop | 4 | Malachite and Fe staining in carbonate altered rock. Locally malachite as nodules with bornite and minor chalcopyrite. Host rock is medium grained and dark grey |  | 4509688 | 1.56 | 33 | 15 | 50 | 2 | 10120 | 1.5 | 62 | 0.4 | 60 | 25 | 860 | 6.07 | 8 | 4 | 2 | 115 | 0.25 | 1.5 | 1.5 | 266 | 5.78 | 0.042 | 4 | 103 | 1.44 | 11 | 0.593 | 28 | 3.19 | 0.05 | 0.06 | 1 | 0.08 | 0.5 | 2.5 | 23 | 23 | 1.012
PGE | 583324 | 6811792 | 1696 | 4509689 | 4509689 | Mineralized Rock | M. Linley | 2022-08-11 | Outcrop | 3 | Strong malachite and chrysocolla(?) along seams of quartz carbonate veinlette. Bornite and cuprite(?) planar and as nodules within malachite, locally contains copper coloured core (cuprite?). Dark grey medium grained host. Found on ridge outcrop. |  | 4509689 | 1.16 | 22 | 10 | 22 | 2 | 26890 | 1.5 | 34 | 14.8 | 44 | 22 | 500 | 5.13 | 1 | 4 | 1 | 40 | 1.5 | 1.5 | 1.5 | 285 | 9.02 | 0.035 | 3 | 78 | 0.93 | 8 | 0.454 | 26 | 5.52 | 0.005 | 0.005 | 4 | 0.47 | 0.5 | 2.5 | 34 | 21 | 2.689
PGE | 583532 | 6811508 | 1500 | 4509690 | 4509690 | Mineralized Rock | M. Linley | 2022-08-10 | Outcrop | 3 | Strong malachite with carbonate veinlet in purple/orange fine grained host rock. Potentially from near hematite stained shear zone. |  | 4509690 | 2.27 | 16 | 10 | 45 | 1 | 20810 | 1.5 | 23 | 1.8 | 31 | 15 | 333 | 8.06 | 3 | 4 | 1 | 46 | 1.2 | 1.5 | 1.5 | 308 | 6.18 | 0.047 | 3 | 41 | 0.53 | 6 | 0.479 | 10 | 4.31 | 0.005 | 0.005 | 3 | 0.24 | 3 | 2.5 | 21 | 19 | 2.081
PGE | 583405 | 6811441 | 1518 | 4509691 | 4509691 | Mineralized Rock | M. Linley | 2022-08-10 | Outcrop | 3 | Vein material with coarse grained caronate and quartz hosting malachite and minor azurite. Minor cuprite(?) and bornite. |  | 4509691 | 1.76 | 8 | 14 | 32 | 2 | 8848 | 1.5 | 27 | 3.2 | 47 | 25 | 636 | 3.96 | 1 | 4 | 1 | 76 | 0.8 | 1.5 | 1.5 | 145 | 13.49 | 0.024 | 3 | 54 | 0.99 | 7 | 0.375 | 10 | 4.76 | 0.01 | 0.01 | 1 | 0.15 | 0.5 | 2.5 | 20 | 17 | 0.8848
PGE | 583364 | 6811467 | 1569 | 4509692 | 4509692 | Mineralized Rock | M. Linley | 2022-08-10 | Outcrop | 3 | Quartz carbonate vein with epidote alteration. Malachite along fractures in fine grained brown host rock. |  | 4509692 | 1.84 | 7 | 7 | 15 | 2 | 5041 | 1.5 | 25 | 0.15 | 37 | 18 | 342 | 3.42 | 2 | 4 | 1 | 143 | 0.25 | 1.5 | 1.5 | 150 | 6.01 | 0.042 | 3 | 90 | 0.64 | 3 | 0.435 | 10 | 3.13 | 0.005 | 0.005 | 1 | 0.025 | 0.5 | 2.5 | 19 | 14 | 0.5041
PGE | 583360 | 6811462 | 1564 | 4509693 | 4509693 | Mineralized Rock | M. Linley | 2022-08-10 | Outcrop | 3 | Carbonate dominant veins with malachite diffuse blebs within vein. |  | 4509693 | 1.22 | 9 | 11 | 32 | 0.5 | 1993 | 1.5 | 12 | 0.7 | 26 | 10 | 512 | 1.82 | 1 | 4 | 1 | 237 | 0.25 | 1.5 | 1.5 | 72 | 11.14 | 0.011 | 1 | 52 | 0.57 | 8 | 0.175 | 38 | 2.13 | 0.03 | 0.02 | 1 | 0.025 | 0.5 | 2.5 | 5 | 6 | 0.1993
PGE | 583349 | 6811467 | 1568 | 4509694 | 4509694 | Mineralized Rock | M. Linley | 2022-08-10 | Outcrop | 4 | Heavily rotted, rusted oxidized zone approx 1-2m thick in host rock outcrop. Malachite and minor azurite in veinlets throughout. Chalcopyrite/pyrite blebs up to 1.5cm in sample. Steep area, difficult to access. |  | 4509694 | 1.55 | 14 | 19 | 61 | 16 | 2083 | 1.5 | 32 | 0.8 | 58 | 31 | 1185 | 11.04 | 18 | 4 | 2 | 34 | 2.1 | 1.5 | 1.5 | 3227 | 9.65 | 0.018 | 6 | 106 | 0.97 | 11 | 0.265 | 10 | 2.82 | 0.01 | 0.08 | 1 | 0.67 | 7 | 2.5 | 15 | 14 | 0.2083
PGE | 584089 | 6812386 | 1685 | 4509695 | 4509695 | Mineralized Rock | S Kobylinski + M Linley | 2022-08-09 | Float | 1 | Medium grained, dark colour, abundant iron staining (sulphides?). Elongated grains along shear planes appear to be hematite or cuprite. Sample appears to be from large float (not true outcrop). |  | 4509695 | 0.98 | 8 | 15 | 20 | 0.5 | 151 | 1.5 | 72 | 0.15 | 71 | 33 | 1111 | 6.01 | 1 | 8 | 1 | 21 | 0.25 | 1.5 | 1.5 | 162 | 1.81 | 0.055 | 3 | 37 | 3.79 | 14 | 0.314 | 10 | 3.61 | 0.05 | 0.04 | 1 | 0.025 | 0.5 | 2.5 | 8 | 15 | 0.0151
PGE | 584248 | 6812524 | 1784 | 4509696 | 4509696 | Mineralized Rock | S Kobylinski + M Linley | 2022-08-09 | Outcrop | 1 | Amygdaloidal basalt with fine green altered matrix. Minor sulphide minerals in amygdaloids (2-7mm diameter). Amygdaloids are up to 25% of sample. Amygdaloids also contain black metallic mineral (not hematite or magnetite, Mn oxide?) as rims oand locally entire cavity. Local trace disseminated sulphides in matrix. |  | 4509696 | 1.26 | 7 | 11 | 14 | 0.5 | 101 | 1.5 | 55 | 0.15 | 48 | 31 | 565 | 6.16 | 1 | 4 | 1 | 21 | 0.25 | 1.5 | 1.5 | 213 | 6.73 | 0.061 | 4 | 39 | 2.11 | 23 | 0.322 | 23 | 5.87 | 0.03 | 0.005 | 1 | 0.025 | 0.5 | 2.5 | 24 | 20 | 0.0101
PGE | 583763 | 6811430 | 1619 | 4509672 | 4509697 | Mineralized Rock | S Kobylinski + M Linley | 2022-08-08 | Float | 1 | Malachite in nodule within fine grained red-brown rock. Found within pit dug for soil sample 4509672 |  | 4509697 | 0.78 | 8 | 10 | 43 | 2 | 8720 | 1.5 | 34 | 3.2 | 58 | 31 | 1038 | 6.66 | 2 | 4 | 1 | 61 | 0.9 | 1.5 | 1.5 | 269 | 10.22 | 0.043 | 5 | 103 | 1.01 | 14 | 0.559 | 60 | 7.06 | 0.01 | 0.03 | 1 | 0.13 | 0.5 | 2.5 | 40 | 27 | 0.872
PGE | 583833 | 6811404 | 1652 | 4509698 | 4509698 | Mineralized Rock | S Kobylinski + M Linley | 2022-08-08 | Outcrop | 3 | Malachite associated with quartz carbonate vein with local epidote alteration. Fine grained red host rock. Malachite common along fractures with white (carbonate) and also within pieces of weathered quartzcarbonate vein (carbonate dissolved, voids in vein area). Locally malachite as halo around metallic bornite nodules. Abundant samples with malachite at showing. Most of mineralizaiton appears to be associated with quartz carbonate veining, observed appx 1-10cm thick. | 260, dip 75 | 4509698 | 3.23 | 15 | 11 | 34 | 1 | 2740 | 1.5 | 43 | 0.8 | 55 | 29 | 903 | 5.25 | 1 | 8 | 1 | 32 | 0.25 | 1.5 | 1.5 | 217 | 6.3 | 0.05 | 4 | 98 | 1.74 | 6 | 0.587 | 10 | 4.9 | 0.01 | 0.02 | 1 | 0.025 | 0.5 | 2.5 | 23 | 23 | 0.274
PGE | 584442 | 6811425 | 1858 | 4509699 | 4509699 | Mineralized Rock | S Kobylinski + M Linley | 2022-08-08 | Float | 1 | Dark metallic nodules with blue/pink/orange metallic halos (bornite and cuprite?). Within epidote vein in iron stained fine grained rock. Minor malachite with metallic nodules. |  | 4509699 | 1.24 | 7 | 5 | 14 | 1 | 2796 | 1.5 | 103 | 0.15 | 52 | 32 | 1223 | 5.78 | 4 | 4 | 1 | 75 | 0.25 | 1.5 | 1.5 | 213 | 4.8 | 0.049 | 4 | 71 | 2.32 | 14 | 0.54 | 20 | 4.5 | 0.005 | 0.005 | 1 | 0.025 | 0.5 | 2.5 | 17 | 14 | 0.2796
PGE | 584454 | 6811432 | 1863 | 4509584 | 4509700 | Mineralized Rock | S Kobylinski + M Linley | 2022-08-08 | Float | 3 | Float from near soil sample 4509584. Malachite around dark metallic nodules (Mn oxide?) in quartz vein, .5-1cm, hematite nodules up to 1cm. Hosted in quartz carbonate epidote/Iron stained rock. |  | 4509700 | 1.57 | 10 | 3 | 7 | 0.5 | 1075 | 1.5 | 9 | 0.4 | 16 | 7 | 265 | 2 | 1 | 4 | 1 | 122 | 0.25 | 1.5 | 1.5 | 111 | 5.55 | 0.012 | 1 | 55 | 0.47 | 5 | 0.273 | 10 | 3.46 | 0.005 | 0.01 | 1 | 0.025 | 0.5 | 2.5 | 15 | 8 | 0.1075
PGE | 583249 | 6811669 | 1673 | FLT 1 | FLT 1 | Mineralized Rock | M. Linley | 2022-08-11 | Float |  | *not big enough for assay. Quartz carbonate veinlet with minor malachite staining. Lens of cuprite (?) with bornite and black metallic mineral (Mn Oxide?) parallel to vein orientation. Host rock is fine grained equigranular brown.