## WHI23000255_1
Bureau Veritas Commodities Canada Ltd. |  |  |  |  | Final Report | 1
Client: | Ryan Burke
File Created: | 2023-10-06
Job Number: | WHI23000255
Number of Samples: | 102
Project: | MIL
Shipment ID:
P.O. Number:
Received: | 2023-07-28
| Method | AQ201 | AQ201 | AQ201 | AQ201 | AQ201 | AQ201 | AQ201 | AQ201 | AQ201 | AQ201 | AQ201 | AQ201 | AQ201 | AQ201 | AQ201 | AQ201 | AQ201 | AQ201 | AQ201 | AQ201 | AQ201 | AQ201 | AQ201 | AQ201 | AQ201 | AQ201 | AQ201 | AQ201 | AQ201 | AQ201 | AQ201 | AQ201 | AQ201 | AQ201 | AQ201 | AQ201 | AQ201
| Analyte | Mo | Cu | Pb | Zn | Ag | Ni | Co | Mn | Fe | As | U | Au | Th | Sr | Cd | Sb | Bi | V | Ca | P | La | Cr | Mg | Ba | Ti | B | Al | Na | K | W | Hg | Sc | Tl | S | Ga | Se | Te
| Unit | PPM | PPM | PPM | PPM | PPM | PPM | PPM | PPM | % | PPM | PPM | PPB | PPM | PPM | PPM | PPM | PPM | PPM | % | % | PPM | PPM | % | PPM | % | PPM | % | % | % | PPM | PPM | PPM | PPM | % | PPM | PPM | PPM
| MDL | 0.1 | 0.1 | 0.1 | 1 | 0.1 | 0.1 | 0.1 | 1 | 0.01 | 0.5 | 0.1 | 0.5 | 0.1 | 1 | 0.1 | 0.1 | 0.1 | 2 | 0.01 | 0.001 | 1 | 1 | 0.01 | 1 | 0.001 | 1 | 0.01 | 0.001 | 0.01 | 0.1 | 0.01 | 0.1 | 0.1 | 0.05 | 1 | 0.5 | 0.2
Sample | Type
3853905 | Soil | 0.6 | 29.5 | 5.2 | 36 | <0.1 | 22.7 | 9.2 | 411 | 2.14 | 9.3 | 0.6 | 5.4 | 2.1 | 37 | 0.1 | 0.5 | 0.1 | 57 | 1.03 | 0.06 | 11 | 32 | 0.56 | 156 | 0.077 | 3 | 1.32 | 0.023 | 0.08 | 0.1 | 0.08 | 5.2 | <0.1 | <0.05 | 4 | <0.5 | <0.2
3853201 | Soil | 1.4 | 30.4 | 4.2 | 51 | <0.1 | 30.5 | 13.1 | 367 | 2.82 | 8.8 | 0.4 | 31.5 | 1.8 | 40 | 0.2 | 0.6 | <0.1 | 87 | 0.82 | 0.047 | 8 | 38 | 0.71 | 103 | 0.093 | 4 | 1.34 | 0.025 | 0.06 | <0.1 | 0.09 | 6.9 | 0.1 | <0.05 | 4 | <0.5 | <0.2
3853203 | Soil | 1.7 | 57 | 7.1 | 54 | <0.1 | 36.7 | 15.2 | 548 | 3.5 | 20.3 | 0.6 | 3.8 | 3 | 42 | <0.1 | 1.3 | <0.1 | 103 | 1.2 | 0.056 | 11 | 54 | 0.92 | 162 | 0.093 | 3 | 1.76 | 0.026 | 0.06 | 0.1 | 0.13 | 11.8 | 0.1 | <0.05 | 5 | <0.5 | <0.2
3853205 | Soil | 1.6 | 29.3 | 4.6 | 43 | <0.1 | 25.5 | 10.4 | 296 | 2.6 | 23.3 | 0.4 | 3 | 1.8 | 31 | 0.2 | 1.2 | <0.1 | 77 | 0.47 | 0.05 | 8 | 36 | 0.54 | 151 | 0.064 | 2 | 1.56 | 0.017 | 0.06 | 0.1 | 0.12 | 4.8 | 0.2 | <0.05 | 5 | <0.5 | <0.2
3853207 | Soil | 1.2 | 39.4 | 5.9 | 48 | <0.1 | 31.1 | 14.1 | 548 | 3.43 | 14.6 | 0.8 | 1.5 | 2.3 | 47 | <0.1 | 1 | <0.1 | 103 | 1 | 0.052 | 7 | 45 | 0.87 | 189 | 0.097 | 3 | 2.12 | 0.04 | 0.09 | <0.1 | 0.15 | 8.5 | <0.1 | <0.05 | 6 | 0.6 | <0.2
3853209 | Soil | 0.8 | 66.2 | 3.8 | 55 | <0.1 | 42.7 | 20.1 | 1170 | 4.32 | 16.4 | 0.4 | 2.1 | 2.1 | 27 | <0.1 | 0.6 | <0.1 | 119 | 0.51 | 0.056 | 14 | 88 | 1.06 | 165 | 0.03 | 7 | 2.32 | 0.016 | 0.19 | <0.1 | 0.24 | 16.9 | <0.1 | <0.05 | 7 | <0.5 | <0.2
3853211 | Soil | 0.3 | 26.7 | 3.4 | 55 | <0.1 | 52.9 | 18.2 | 948 | 4.9 | 8.5 | 0.2 | 1.7 | 1.1 | 82 | <0.1 | 0.3 | <0.1 | 109 | 3.92 | 0.066 | 7 | 46 | 1.26 | 214 | 0.023 | 4 | 0.94 | 0.02 | 0.15 | <0.1 | 0.04 | 11.6 | <0.1 | <0.05 | 4 | <0.5 | <0.2
3853213 | Soil | 0.7 | 32.3 | 4.5 | 38 | <0.1 | 20.8 | 10.4 | 365 | 2.7 | 9.4 | 0.3 | 1.3 | 1.7 | 30 | <0.1 | 0.8 | <0.1 | 80 | 1.02 | 0.041 | 7 | 38 | 0.49 | 114 | 0.061 | 2 | 1 | 0.015 | 0.08 | <0.1 | 0.11 | 6.8 | <0.1 | <0.05 | 4 | <0.5 | <0.2
3853215 | Soil | 0.6 | 61.3 | 7.9 | 42 | 0.1 | 30.7 | 21.1 | 588 | 4.2 | 13.2 | 0.3 | 2.7 | 2.5 | 20 | <0.1 | 0.9 | <0.1 | 121 | 0.32 | 0.034 | 10 | 46 | 0.27 | 147 | 0.04 | 3 | 0.95 | 0.012 | 0.15 | <0.1 | 0.27 | 13.5 | 0.1 | <0.05 | 3 | <0.5 | <0.2
3853217 | Soil | 0.6 | 58.2 | 3.5 | 53 | <0.1 | 39.9 | 20 | 546 | 3.87 | 31.2 | 0.4 | 2.1 | 1.8 | 21 | <0.1 | 3.2 | <0.1 | 115 | 0.3 | 0.039 | 9 | 50 | 0.29 | 42 | 0.041 | 1 | 1.06 | 0.018 | 0.08 | <0.1 | 1.2 | 17.1 | 0.1 | <0.05 | 4 | <0.5 | <0.2
3853219 | Soil | 1.5 | 84.6 | 7.5 | 70 | 0.1 | 156.8 | 33.7 | 1075 | 5.73 | 28.1 | 0.6 | 4.1 | 1.9 | 31 | 0.1 | 2.7 | <0.1 | 133 | 0.88 | 0.094 | 9 | 101 | 0.65 | 66 | 0.03 | 2 | 1.36 | 0.013 | 0.08 | <0.1 | 0.93 | 20.2 | 0.2 | <0.05 | 4 | 0.8 | <0.2
3853221 | Soil | 0.9 | 39.4 | 4.9 | 45 | <0.1 | 81.3 | 18.5 | 537 | 3.53 | 12 | 0.4 | 3.1 | 2.8 | 56 | <0.1 | 0.9 | 0.1 | 81 | 2.46 | 0.058 | 12 | 71 | 0.93 | 92 | 0.05 | 2 | 1.45 | 0.019 | 0.09 | <0.1 | 0.13 | 10.5 | <0.1 | <0.05 | 5 | <0.5 | <0.2
3853223 | Soil | 0.9 | 51.3 | 4.7 | 43 | <0.1 | 33.8 | 13.8 | 486 | 3.33 | 9.9 | 0.6 | 2.6 | 2.7 | 53 | 0.1 | 0.6 | <0.1 | 103 | 2.02 | 0.034 | 11 | 50 | 0.78 | 144 | 0.105 | 3 | 1.75 | 0.023 | 0.08 | <0.1 | 0.16 | 11 | <0.1 | <0.05 | 5 | <0.5 | <0.2
3853225 | Soil | 0.8 | 26.9 | 6.2 | 43 | <0.1 | 28.8 | 9.8 | 420 | 2.4 | 9.9 | 0.5 | 2.7 | 3.4 | 34 | <0.1 | 0.6 | 0.1 | 62 | 0.75 | 0.058 | 12 | 39 | 0.63 | 166 | 0.087 | 2 | 1.33 | 0.022 | 0.08 | 0.2 | 0.05 | 5.5 | <0.1 | <0.05 | 4 | <0.5 | <0.2
3853227 | Soil | 1 | 39 | 5.2 | 43 | <0.1 | 28.3 | 12.7 | 462 | 3.3 | 12 | 0.6 | 4.9 | 3.2 | 38 | <0.1 | 0.7 | <0.1 | 98 | 0.73 | 0.033 | 11 | 45 | 0.69 | 171 | 0.109 | 3 | 2.16 | 0.025 | 0.1 | <0.1 | 0.07 | 11.1 | <0.1 | <0.05 | 6 | <0.5 | <0.2
3853229 | Soil | 2.8 | 79 | 5.3 | 76 | 0.3 | 108.2 | 22.3 | 628 | 4.04 | 19.8 | 0.7 | 5 | 2 | 55 | 0.2 | 1.4 | <0.1 | 125 | 2.66 | 0.088 | 9 | 123 | 2.07 | 165 | 0.115 | 4 | 2.19 | 0.024 | 0.08 | 0.1 | 0.1 | 12.9 | 0.2 | <0.05 | 7 | 0.7 | <0.2
3853231 | Soil | 1.2 | 90.9 | 4.7 | 100 | 0.1 | 158.4 | 33.7 | 868 | 5.27 | 27.2 | 0.4 | 3.1 | 1.8 | 41 | 0.2 | 1.5 | <0.1 | 123 | 1.37 | 0.073 | 8 | 95 | 1.91 | 153 | 0.12 | 4 | 2.24 | 0.021 | 0.08 | <0.1 | 0.22 | 13.2 | 0.3 | <0.05 | 7 | <0.5 | <0.2
3853233 | Soil | 1.3 | 119.7 | 6.2 | 94 | <0.1 | 100.7 | 38.9 | 1467 | 7.12 | 35.6 | 0.5 | 3.5 | 2.7 | 28 | 0.3 | 2.5 | <0.1 | 189 | 0.71 | 0.09 | 13 | 123 | 0.74 | 125 | 0.06 | 2 | 1.52 | 0.018 | 0.08 | <0.1 | 1.06 | 29.3 | 0.2 | <0.05 | 5 | 0.6 | <0.2
3853235 | Soil | 1.7 | 15.1 | 4.1 | 56 | 0.1 | 16 | 6.4 | 178 | 1.53 | 27.5 | 0.5 | 1.2 | 1.8 | 21 | 0.7 | 1.6 | <0.1 | 53 | 0.29 | 0.07 | 7 | 24 | 0.27 | 119 | 0.061 | 1 | 0.76 | 0.017 | 0.07 | 0.1 | 0.11 | 3.4 | 0.4 | <0.05 | 3 | <0.5 | <0.2
3853237 | Soil | 3.6 | 76.9 | 6.5 | 61 | 0.2 | 39.1 | 16.6 | 579 | 3.97 | 18 | 0.6 | 5.4 | 2.3 | 37 | 0.1 | 1.3 | <0.1 | 148 | 1.13 | 0.025 | 10 | 63 | 0.81 | 181 | 0.104 | 4 | 2.04 | 0.025 | 0.09 | <0.1 | 0.26 | 14.8 | 0.3 | <0.05 | 6 | 1.2 | <0.2
3853239 | Soil | 0.7 | 42 | 3.9 | 42 | <0.1 | 36.5 | 13.8 | 480 | 3.06 | 10.8 | 0.4 | 2.4 | 2.5 | 21 | <0.1 | 0.9 | <0.1 | 92 | 0.39 | 0.076 | 9 | 48 | 0.38 | 73 | 0.068 | 2 | 0.97 | 0.018 | 0.08 | <0.1 | 0.32 | 14 | 0.1 | <0.05 | 3 | <0.5 | <0.2
3853241 | Soil | 1.4 | 37.6 | 7.7 | 49 | <0.1 | 34 | 11.2 | 409 | 2.83 | 13.5 | 0.6 | 3.7 | 3.8 | 31 | <0.1 | 0.9 | <0.1 | 75 | 0.69 | 0.068 | 15 | 42 | 0.6 | 177 | 0.082 | 2 | 1.35 | 0.024 | 0.07 | 0.1 | 0.11 | 8.8 | 0.1 | <0.05 | 4 | 0.5 | <0.2
3853243 | Soil | 3.1 | 93.2 | 5.6 | 83 | 0.1 | 74.2 | 29.4 | 1024 | 5.47 | 36.1 | 0.9 | 3.9 | 2.5 | 34 | 0.2 | 2.3 | <0.1 | 171 | 0.83 | 0.079 | 13 | 84 | 0.79 | 212 | 0.095 | 3 | 1.71 | 0.022 | 0.06 | <0.1 | 0.95 | 24.3 | 0.3 | <0.05 | 5 | 0.8 | <0.2
3853251 | Soil | 16.9 | 132.8 | 11.5 | 117 | 1.2 | 66.2 | 29.2 | 650 | 5.17 | 471.4 | 1.1 | 4.4 | 2.2 | 38 | 1.4 | 14.7 | 0.1 | 126 | 0.1 | 0.137 | 14 | 38 | 0.11 | 126 | 0.01 | 2 | 0.7 | 0.009 | 0.12 | 0.1 | 1.7 | 13.4 | 1.8 | 0.1 | 3 | 7.1 | <0.2
3853253 | Soil | 3.8 | 93.7 | 6.9 | 45 | 0.3 | 41 | 10.3 | 156 | 3.3 | 1197.8 | 0.5 | 8.3 | 1.8 | 39 | 0.2 | 96.9 | 0.1 | 145 | 0.27 | 0.038 | 5 | 74 | 0.19 | 65 | 0.03 | 2 | 0.82 | 0.008 | 0.07 | <0.1 | 0.95 | 11.7 | 1.5 | <0.05 | 3 | 1.7 | <0.2
3853255 | Soil | 1.8 | 43.2 | 6.1 | 37 | 0.2 | 29.6 | 10.9 | 361 | 2.84 | 161.8 | 0.4 | 3.2 | 2.1 | 50 | 0.1 | 11.4 | <0.1 | 81 | 0.73 | 0.027 | 8 | 41 | 0.52 | 227 | 0.071 | 4 | 1.55 | 0.022 | 0.14 | 0.1 | 7.16 | 8.4 | 0.8 | <0.05 | 5 | 0.5 | <0.2
3853257 | Soil | 4.4 | 40.8 | 6 | 47 | 0.2 | 31.9 | 11.5 | 359 | 2.98 | 61.1 | 0.7 | 1.2 | 1.4 | 37 | 0.3 | 2.7 | <0.1 | 94 | 0.37 | 0.024 | 7 | 44 | 0.53 | 106 | 0.073 | 3 | 1.26 | 0.022 | 0.1 | <0.1 | 0.3 | 7.3 | 0.3 | <0.05 | 4 | 0.8 | <0.2
3853259 | Soil | 1.7 | 63.2 | 9 | 56 | 0.1 | 43 | 14.4 | 465 | 3.71 | 29.4 | 0.7 | 5.4 | 3.7 | 34 | <0.1 | 1.4 | 0.1 | 81 | 0.59 | 0.036 | 19 | 51 | 0.75 | 178 | 0.07 | 3 | 1.89 | 0.023 | 0.11 | <0.1 | 0.2 | 13 | 0.2 | <0.05 | 5 | 0.6 | <0.2
3853261 | Soil | 1 | 29.2 | 5.7 | 41 | <0.1 | 31.2 | 11.1 | 357 | 3.04 | 13.1 | 0.5 | 0.7 | 3.3 | 23 | <0.1 | 0.8 | <0.1 | 76 | 0.43 | 0.069 | 9 | 45 | 0.62 | 150 | 0.08 | 2 | 1.43 | 0.015 | 0.16 | 0.1 | 0.08 | 7.2 | 0.1 | <0.05 | 4 | <0.5 | <0.2
3853263 | Soil | 2.8 | 54.1 | 6.9 | 57 | 0.2 | 40.7 | 15.1 | 419 | 3.42 | 135.9 | 0.8 | 2.3 | 2.5 | 41 | 0.2 | 7.4 | 0.1 | 96 | 0.4 | 0.028 | 10 | 47 | 0.45 | 156 | 0.062 | 2 | 1.26 | 0.015 | 0.1 | <0.1 | 1.34 | 10.8 | 0.4 | <0.05 | 4 | 1.1 | <0.2
3853265 | Soil | 0.8 | 43.9 | 5.4 | 57 | <0.1 | 30.5 | 15.7 | 813 | 3.99 | 16.6 | 0.5 | 1.9 | 2.8 | 70 | 0.2 | 1.2 | <0.1 | 109 | 2.63 | 0.097 | 11 | 46 | 0.79 | 225 | 0.058 | 4 | 1.1 | 0.021 | 0.16 | 0.1 | 0.21 | 11.4 | 0.1 | <0.05 | 4 | <0.5 | <0.2
3853267 | Soil | 0.8 | 18.4 | 3.8 | 37 | <0.1 | 14.1 | 6.1 | 167 | 2.05 | 108.8 | 0.3 | 2.6 | 1 | 17 | 0.2 | 5.8 | 0.1 | 59 | 0.21 | 0.067 | 7 | 22 | 0.32 | 58 | 0.067 | 1 | 1.11 | 0.013 | 0.07 | 0.1 | 1.99 | 2.9 | 0.3 | <0.05 | 5 | <0.5 | <0.2
3853269 | Soil | 1.2 | 21.6 | 5.7 | 36 | <0.1 | 30.1 | 10.1 | 267 | 2.41 | 26.5 | 0.4 | 1.7 | 1.9 | 26 | 0.2 | 1.6 | <0.1 | 71 | 0.4 | 0.052 | 8 | 40 | 0.34 | 104 | 0.062 | 2 | 1.44 | 0.017 | 0.08 | 0.1 | 0.17 | 5.9 | 0.2 | <0.05 | 4 | <0.5 | <0.2
3853271 | Soil | 1 | 56 | 4.5 | 50 | <0.1 | 36.8 | 13.7 | 588 | 3.42 | 10.2 | 0.5 | 2.6 | 1.8 | 67 | 0.1 | 0.6 | <0.1 | 113 | 2.54 | 0.073 | 9 | 51 | 1 | 157 | 0.116 | 5 | 1.62 | 0.03 | 0.07 | <0.1 | 0.12 | 9.3 | <0.1 | <0.05 | 5 | <0.5 | <0.2
3853273 | Soil | 1.1 | 31.8 | 5.9 | 48 | <0.1 | 34.6 | 10 | 384 | 2.5 | 8.6 | 0.6 | 1.7 | 2.3 | 37 | 0.1 | 0.5 | <0.1 | 69 | 0.89 | 0.06 | 9 | 44 | 0.68 | 208 | 0.086 | 3 | 1.33 | 0.028 | 0.07 | 0.1 | 0.05 | 6.2 | <0.1 | <0.05 | 4 | <0.5 | <0.2
3853275 | Soil | 1.8 | 113.1 | 4.5 | 79 | 0.1 | 389 | 68.5 | 1990 | 8.66 | 594.3 | 0.4 | 5.2 | 1 | 79 | 0.2 | 25.1 | <0.1 | 244 | 3.05 | 0.025 | 4 | 178 | 0.84 | 99 | 0.046 | 2 | 1.12 | 0.012 | 0.04 | <0.1 | 3.68 | 38.4 | 0.1 | <0.05 | 3 | 1.3 | <0.2
3853277 | Soil | 3.4 | 53.6 | 10.5 | 72 | <0.1 | 40.2 | 14.7 | 554 | 3.55 | 14.1 | 0.6 | 4.2 | 3.1 | 58 | 0.3 | 0.8 | <0.1 | 118 | 2.34 | 0.05 | 10 | 56 | 0.95 | 202 | 0.128 | 4 | 1.89 | 0.031 | 0.09 | 0.1 | 0.14 | 10.3 | 0.2 | <0.05 | 6 | 0.8 | <0.2
3853279 | Soil | 0.9 | 96.4 | 4.7 | 124 | 0.1 | 75.3 | 34.4 | 1412 | 6.34 | 26.3 | 0.5 | 1.8 | 2 | 30 | 0.8 | 1 | <0.1 | 152 | 0.85 | 0.053 | 7 | 111 | 1.23 | 147 | 0.123 | 3 | 1.92 | 0.021 | 0.05 | <0.1 | 0.42 | 13.2 | 0.2 | <0.05 | 8 | 0.5 | <0.2
3853281 | Soil | 65.7 | 52 | 12 | 17 | 1.5 | 12 | 1.2 | 42 | 1.16 | 31 | 1.3 | 7.3 | 1.3 | 56 | 0.9 | 12.1 | 0.2 | 219 | 0.29 | 0.027 | 5 | 22 | 0.08 | 114 | 0.003 | 2 | 0.37 | 0.005 | 0.1 | <0.1 | 2.96 | 3.9 | 3.7 | 0.14 | 3 | 7.6 | <0.2
3853283 | Soil | 0.8 | 26.5 | 3.8 | 42 | <0.1 | 22.5 | 10.9 | 312 | 2.73 | 8.5 | 0.3 | 0.7 | 1.6 | 26 | 0.1 | 0.6 | <0.1 | 93 | 0.47 | 0.034 | 6 | 31 | 0.45 | 125 | 0.077 | 2 | 1.24 | 0.021 | 0.06 | <0.1 | 0.19 | 5.6 | <0.1 | <0.05 | 4 | <0.5 | <0.2
3853285 | Soil | 2.5 | 62.4 | 5.3 | 66 | <0.1 | 47.8 | 18.2 | 634 | 4.27 | 22.6 | 0.5 | 2.3 | 2 | 32 | 0.1 | 1.3 | <0.1 | 155 | 0.84 | 0.065 | 9 | 68 | 0.82 | 197 | 0.134 | 4 | 2.03 | 0.017 | 0.07 | <0.1 | 0.38 | 13.8 | 0.2 | <0.05 | 6 | 0.7 | <0.2
3853287 | Soil | 2.1 | 74.3 | 5.7 | 72 | <0.1 | 40.3 | 24.9 | 924 | 3.75 | 10.4 | 0.5 | 11.2 | 2.1 | 23 | 0.1 | 1 | <0.1 | 116 | 0.36 | 0.069 | 9 | 51 | 0.31 | 88 | 0.055 | 2 | 0.89 | 0.015 | 0.08 | <0.1 | 0.56 | 13.4 | 0.1 | <0.05 | 3 | <0.5 | <0.2
3853289 | Soil | 1.5 | 75.8 | 4.6 | 58 | <0.1 | 73.6 | 21.7 | 740 | 4.47 | 15.5 | 0.7 | 11.4 | 2.9 | 45 | 0.1 | 1.2 | <0.1 | 134 | 0.77 | 0.079 | 11 | 106 | 0.9 | 208 | 0.104 | 3 | 2.01 | 0.015 | 0.07 | <0.1 | 0.38 | 14.6 | 0.1 | <0.05 | 6 | 0.6 | <0.2
3853291 | Soil | 1.6 | 84.6 | 4.5 | 89 | <0.1 | 484.4 | 65.1 | 760 | 8.07 | 93.3 | 0.7 | 2.2 | 2 | 17 | 0.2 | 1.9 | <0.1 | 147 | 0.26 | 0.155 | 9 | 96 | 0.3 | 66 | 0.046 | 1 | 1.09 | 0.01 | 0.06 | 0.1 | 0.55 | 23.9 | 0.1 | <0.05 | 3 | <0.5 | <0.2
3853501 | Soil | 0.6 | 35.5 | 4.6 | 40 | <0.1 | 22.5 | 10.5 | 511 | 2.46 | 8.4 | 0.4 | 2.7 | 2.5 | 65 | 0.1 | 0.7 | <0.1 | 75 | 2.06 | 0.069 | 9 | 30 | 0.73 | 121 | 0.093 | 4 | 1.25 | 0.029 | 0.05 | 0.1 | 0.12 | 6.3 | <0.1 | <0.05 | 4 | <0.5 | <0.2
3853503 | Soil | 1.2 | 155.6 | 6.9 | 118 | <0.1 | 55.1 | 50.9 | 3690 | 9.69 | 40.5 | 0.9 | 4.6 | 3 | 45 | 0.2 | 3.8 | <0.1 | 316 | 0.89 | 0.179 | 13 | 118 | 0.27 | 240 | 0.023 | 2 | 0.79 | 0.006 | 0.03 | <0.1 | 4.53 | 44 | 0.1 | <0.05 | 2 | <0.5 | <0.2
3853505 | Soil | 1.9 | 74.2 | 7.7 | 67 | <0.1 | 37.2 | 24.2 | 749 | 4.84 | 151.3 | 0.6 | 3 | 0.9 | 34 | 0.2 | 1.6 | <0.1 | 164 | 0.71 | 0.063 | 10 | 66 | 0.43 | 183 | 0.044 | 2 | 1.39 | 0.011 | 0.04 | <0.1 | 0.52 | 15.4 | <0.1 | <0.05 | 5 | 0.5 | <0.2
3853506 | Soil | 2.4 | 74.8 | 5.3 | 87 | 0.1 | 112.6 | 30.7 | 953 | 5.7 | 18.8 | 0.6 | 2.8 | 1.3 | 38 | 0.3 | 1.2 | <0.1 | 169 | 0.7 | 0.063 | 9 | 125 | 0.58 | 139 | 0.051 | 3 | 1.67 | 0.015 | 0.06 | <0.1 | 2.37 | 20.3 | 0.2 | <0.05 | 5 | 0.6 | <0.2
3853508 | Soil | 0.8 | 131.9 | 4.7 | 48 | <0.1 | 30.1 | 19.6 | 587 | 3.47 | 25 | 0.6 | 3.6 | 2.5 | 21 | <0.1 | 2.8 | <0.1 | 124 | 0.49 | 0.107 | 9 | 24 | 0.27 | 65 | 0.035 | 3 | 0.94 | 0.012 | 0.05 | <0.1 | 1.49 | 13.4 | <0.1 | <0.05 | 3 | <0.5 | <0.2
3853510 | Soil | 1.2 | 50.1 | 4 | 59 | <0.1 | 47.1 | 16.3 | 403 | 3.37 | 180.1 | 0.5 | 1.3 | 1.4 | 32 | 0.3 | 5.6 | <0.1 | 119 | 0.29 | 0.027 | 5 | 38 | 0.35 | 96 | 0.038 | 2 | 1.31 | 0.009 | 0.07 | <0.1 | 1.62 | 11.6 | 0.1 | <0.05 | 4 | <0.5 | <0.2
3853512 | Soil | 0.9 | 24.8 | 8.2 | 43 | <0.1 | 26.5 | 8.2 | 246 | 1.96 | 34 | 0.6 | 1.5 | 2.9 | 44 | <0.1 | 2.3 | 0.2 | 40 | 0.18 | 0.018 | 8 | 26 | 0.24 | 180 | 0.041 | 1 | 0.66 | 0.008 | 0.09 | <0.1 | 0.07 | 5.1 | <0.1 | <0.05 | 2 | <0.5 | <0.2
3853514 | Soil | 0.9 | 40.7 | 5.1 | 42 | <0.1 | 28.5 | 10.2 | 287 | 2.98 | 172 | 0.5 | 2.2 | 2.6 | 47 | <0.1 | 9.5 | <0.1 | 86 | 0.44 | 0.062 | 9 | 52 | 0.69 | 115 | 0.086 | 3 | 1.47 | 0.018 | 0.23 | 0.2 | 1.04 | 8.7 | 0.3 | 0.06 | 5 | <0.5 | <0.2
3853516 | Soil | 0.9 | 40.6 | 7.7 | 39 | <0.1 | 27.6 | 11.6 | 339 | 3.1 | 272.7 | 0.7 | 3.4 | 3.4 | 41 | <0.1 | 16.5 | 0.1 | 84 | 0.43 | 0.039 | 12 | 53 | 0.48 | 117 | 0.077 | 2 | 1.32 | 0.031 | 0.12 | 0.1 | 18.14 | 12.4 | 0.7 | 0.05 | 4 | <0.5 | <0.2
3853518 | Soil | 0.8 | 24.4 | 4.4 | 32 | <0.1 | 22.8 | 9.3 | 299 | 2.6 | 50.4 | 0.3 | 5.6 | 1.9 | 25 | 0.1 | 2.2 | 0.1 | 72 | 0.49 | 0.025 | 7 | 39 | 0.46 | 136 | 0.08 | 2 | 1.47 | 0.016 | 0.11 | 0.1 | 0.24 | 4.9 | 0.1 | <0.05 | 5 | <0.5 | <0.2
3853520 | Soil | 1.1 | 62.8 | 5 | 49 | <0.1 | 41.9 | 16.5 | 544 | 3.91 | 161 | 0.7 | 4.2 | 2.8 | 44 | <0.1 | 7 | <0.1 | 105 | 0.71 | 0.038 | 11 | 57 | 0.81 | 181 | 0.088 | 2 | 1.76 | 0.027 | 0.09 | <0.1 | 2.68 | 13.7 | 0.3 | <0.05 | 5 | <0.5 | <0.2
3853523 | Soil | 2.7 | 66.2 | 5.9 | 43 | 0.2 | 39.1 | 14.9 | 336 | 5.57 | 1066.3 | 0.8 | 6.1 | 2.3 | 80 | <0.1 | 76.4 | <0.1 | 132 | 0.61 | 0.063 | 11 | 77 | 0.47 | 183 | 0.061 | 3 | 1.59 | 0.024 | 0.17 | 0.1 | 31.07 | 13.8 | 1.7 | 0.19 | 7 | 1.1 | <0.2
3853524 | Soil | 17 | 99.3 | 7.5 | 212 | 0.5 | 91.5 | 20.3 | 595 | 3.67 | 14.1 | 1.2 | 5.8 | 1.3 | 144 | 1.6 | 2.2 | <0.1 | 155 | 3.2 | 0.065 | 9 | 74 | 1.67 | 128 | 0.098 | 5 | 1.61 | 0.02 | 0.08 | 0.1 | 0.42 | 9.1 | 0.5 | 0.06 | 5 | 3.5 | <0.2
3853526 | Soil | 17.4 | 48.1 | 7.6 | 198 | 0.4 | 58.6 | 11.7 | 395 | 2.7 | 14.3 | 0.9 | 2.6 | 2.6 | 33 | 2 | 2.1 | 0.1 | 128 | 0.94 | 0.04 | 9 | 44 | 0.58 | 198 | 0.069 | 2 | 1.27 | 0.013 | 0.07 | 0.2 | 0.33 | 6.6 | 0.4 | <0.05 | 4 | 1.9 | <0.2
3853528 | Soil | 2.2 | 39.1 | 6.5 | 55 | <0.1 | 32.9 | 12 | 307 | 3.13 | 20.8 | 0.6 | 3.6 | 4 | 32 | 0.1 | 1.4 | 0.1 | 88 | 0.55 | 0.035 | 11 | 51 | 0.65 | 138 | 0.102 | 2 | 1.76 | 0.019 | 0.11 | 0.1 | 0.26 | 9.2 | 0.2 | <0.05 | 5 | 0.6 | <0.2
3853530 | Soil | 1.4 | 42 | 7.3 | 42 | <0.1 | 32.3 | 10.9 | 331 | 3.2 | 15.8 | 0.5 | 1.4 | 3.6 | 28 | <0.1 | 1 | 0.1 | 78 | 0.49 | 0.022 | 18 | 48 | 0.6 | 148 | 0.09 | 2 | 1.55 | 0.021 | 0.13 | 0.1 | 0.1 | 9.5 | 0.1 | <0.05 | 5 | <0.5 | <0.2
3853532 | Soil | 0.7 | 15 | 4.1 | 28 | <0.1 | 18.6 | 7.4 | 210 | 2.01 | 6.1 | 0.4 | 1.3 | 2.6 | 19 | <0.1 | 0.4 | <0.1 | 56 | 0.34 | 0.01 | 8 | 36 | 0.47 | 133 | 0.091 | 2 | 1.1 | 0.014 | 0.07 | 0.1 | 0.07 | 4.7 | <0.1 | <0.05 | 4 | <0.5 | <0.2
3853534 | Soil | 2.6 | 66.6 | 7.4 | 68 | <0.1 | 56.5 | 22.5 | 711 | 4.51 | 11.7 | 0.5 | 3.6 | 3.5 | 30 | 0.1 | 1.5 | 0.1 | 121 | 0.69 | 0.046 | 12 | 94 | 0.67 | 143 | 0.061 | 2 | 1.69 | 0.016 | 0.11 | <0.1 | 0.35 | 21.9 | 0.1 | <0.05 | 5 | 1 | <0.2
3853536 | Soil | 0.7 | 35.3 | 5.4 | 43 | <0.1 | 34.5 | 12.6 | 382 | 3.09 | 15.2 | 0.5 | 2.3 | 4.3 | 26 | <0.1 | 0.9 | 0.1 | 80 | 0.46 | 0.021 | 17 | 54 | 0.58 | 102 | 0.102 | 3 | 1.53 | 0.02 | 0.19 | 0.1 | 0.13 | 10.7 | 0.1 | <0.05 | 5 | <0.5 | <0.2
3853538 | Soil | 0.7 | 25.6 | 5.1 | 42 | <0.1 | 32.3 | 11.2 | 350 | 2.73 | 12 | 0.5 | 1.7 | 3.3 | 23 | <0.1 | 0.8 | 0.1 | 67 | 0.4 | 0.027 | 11 | 46 | 0.51 | 126 | 0.09 | 2 | 1.31 | 0.017 | 0.09 | 0.1 | 0.13 | 6.8 | <0.1 | <0.05 | 4 | <0.5 | <0.2
3853540 | Soil | 1.8 | 142.7 | 6.6 | 108 | 0.1 | 310 | 46.8 | 1348 | 8.03 | 136.2 | 0.6 | 2.1 | 1.5 | 15 | <0.1 | 7.8 | <0.1 | 155 | 0.21 | 0.086 | 9 | 187 | 0.31 | 31 | 0.01 | 1 | 0.97 | 0.005 | 0.04 | <0.1 | 2.55 | 29.9 | 0.3 | <0.05 | 4 | 0.7 | <0.2
3853542 | Soil | 1 | 23.6 | 4.1 | 35 | <0.1 | 34 | 10.3 | 308 | 2.51 | 8.8 | 0.5 | 1.4 | 2.6 | 20 | <0.1 | 0.7 | <0.1 | 62 | 0.32 | 0.041 | 9 | 38 | 0.38 | 72 | 0.072 | 1 | 1.08 | 0.018 | 0.08 | <0.1 | 0.09 | 6.4 | 0.1 | <0.05 | 4 | <0.5 | <0.2
3853544 | Soil | 1 | 65.3 | 6.2 | 48 | <0.1 | 165.4 | 29.6 | 989 | 5.2 | 9.5 | 0.3 | 1.1 | 1.3 | 22 | 0.2 | 1.4 | <0.1 | 122 | 0.52 | 0.048 | 7 | 116 | 0.28 | 58 | 0.035 | 1 | 0.91 | 0.015 | 0.05 | <0.1 | 0.29 | 21.8 | <0.1 | <0.05 | 3 | <0.5 | <0.2
3853551 | Soil | 0.4 | 81.8 | 2.1 | 63 | <0.1 | 306.5 | 47.6 | 1035 | 5.15 | 3.2 | 0.3 | 1.5 | 0.5 | 74 | 0.1 | <0.1 | <0.1 | 114 | 6.93 | 0.073 | 5 | 195 | 5.09 | 26 | 0.13 | 4 | 2.86 | 0.019 | 0.06 | <0.1 | 0.03 | 14.8 | <0.1 | <0.05 | 9 | <0.5 | <0.2
3853553 | Soil | 1 | 33.3 | 5.1 | 43 | <0.1 | 25.7 | 9.1 | 359 | 2.38 | 9 | 0.5 | 2 | 2.7 | 33 | <0.1 | 0.6 | <0.1 | 63 | 0.8 | 0.054 | 11 | 36 | 0.62 | 131 | 0.088 | 2 | 1.25 | 0.022 | 0.09 | 0.1 | 0.06 | 6.1 | <0.1 | <0.05 | 4 | <0.5 | <0.2
3853555 | Soil | 1.6 | 34 | 6.4 | 48 | <0.1 | 34.4 | 11.7 | 330 | 2.91 | 13.6 | 0.6 | 1.8 | 4.5 | 30 | <0.1 | 0.8 | 0.1 | 75 | 0.55 | 0.04 | 15 | 49 | 0.65 | 156 | 0.096 | 2 | 1.67 | 0.021 | 0.08 | 0.1 | 0.04 | 8.3 | 0.1 | <0.05 | 5 | <0.5 | <0.2
3853557 | Soil | 0.9 | 28.7 | 5.3 | 36 | <0.1 | 25.2 | 9.4 | 300 | 2.73 | 9.6 | 0.5 | 1.4 | 3 | 30 | <0.1 | 0.6 | <0.1 | 79 | 0.55 | 0.032 | 9 | 42 | 0.55 | 134 | 0.097 | 2 | 1.54 | 0.022 | 0.09 | 0.1 | 0.05 | 6.8 | <0.1 | <0.05 | 5 | <0.5 | <0.2
3853559 | Soil | 0.5 | 132.4 | 2.7 | 56 | <0.1 | 38.4 | 31.1 | 1117 | 6.31 | 5 | 0.4 | 3 | 1.1 | 34 | <0.1 | 0.3 | <0.1 | 161 | 2.07 | 0.038 | 6 | 68 | 1.16 | 178 | 0.193 | 5 | 2.19 | 0.018 | 0.04 | <0.1 | 0.12 | 22.4 | <0.1 | <0.05 | 8 | <0.5 | <0.2
3853561 | Soil | 0.9 | 59 | 7.1 | 62 | <0.1 | 33.1 | 16 | 711 | 3.62 | 13.6 | 0.5 | 2.6 | 2.3 | 113 | 0.2 | 0.9 | <0.1 | 110 | 4.03 | 0.073 | 10 | 45 | 0.97 | 212 | 0.101 | 4 | 1.76 | 0.044 | 0.13 | <0.1 | 0.68 | 11.1 | 0.1 | <0.05 | 6 | <0.5 | <0.2
3853563 | Soil | 0.3 | 102.4 | 3.3 | 45 | <0.1 | 67.2 | 26.4 | 786 | 5.75 | 27.7 | 0.5 | 1.8 | 1.2 | 25 | <0.1 | 0.3 | <0.1 | 142 | 1.5 | 0.037 | 7 | 87 | 1.18 | 98 | 0.193 | 5 | 2.27 | 0.017 | 0.05 | <0.1 | 0.05 | 19.6 | <0.1 | <0.05 | 8 | <0.5 | <0.2
3853565 | Soil | 0.4 | 9.2 | 1.8 | 15 | <0.1 | 3.1 | 2.5 | 118 | 0.6 | 2.2 | 0.2 | <0.5 | 0.2 | 15 | 0.2 | 0.2 | <0.1 | 22 | 0.18 | 0.101 | 3 | 8 | 0.06 | 70 | 0.029 | <1 | 0.34 | 0.029 | 0.04 | <0.1 | 0.09 | 1.7 | <0.1 | <0.05 | 2 | <0.5 | <0.2
3853567 | Soil | 1.8 | 57.4 | 5.7 | 53 | <0.1 | 55.4 | 19.8 | 541 | 3.31 | 26.9 | 0.7 | 3.1 | 3.3 | 24 | 0.1 | 1.8 | <0.1 | 95 | 0.35 | 0.043 | 15 | 61 | 0.53 | 110 | 0.058 | 1 | 1.33 | 0.038 | 0.08 | <0.1 | 0.55 | 15.6 | 0.2 | <0.05 | 4 | 0.6 | <0.2
3853569 | Soil | 0.9 | 17.9 | 3.2 | 38 | 0.4 | 16.1 | 7.1 | 366 | 1.41 | 58.2 | 0.3 | 0.9 | 0.6 | 18 | 0.3 | 2.2 | <0.1 | 45 | 0.2 | 0.05 | 4 | 18 | 0.14 | 173 | 0.045 | 1 | 0.77 | 0.025 | 0.06 | <0.1 | 0.11 | 2.8 | 0.3 | <0.05 | 3 | <0.5 | <0.2
3853571 | Soil | 1.3 | 51.2 | 6.1 | 46 | <0.1 | 38 | 11.9 | 381 | 3.24 | 30 | 0.6 | 3.4 | 3.3 | 29 | <0.1 | 1.5 | <0.1 | 95 | 0.53 | 0.044 | 13 | 57 | 0.55 | 157 | 0.086 | 2 | 1.47 | 0.023 | 0.09 | 0.1 | 0.36 | 12.5 | 0.1 | <0.05 | 5 | <0.5 | <0.2
3853579 | Soil | 0.9 | 16.2 | 4.6 | 31 | 0.2 | 34.9 | 10.4 | 340 | 2.18 | 7.5 | 0.4 | 1.9 | 2.4 | 23 | <0.1 | 0.5 | <0.1 | 68 | 0.4 | 0.016 | 8 | 44 | 0.41 | 126 | 0.087 | 2 | 1.28 | 0.018 | 0.06 | <0.1 | 0.05 | 5.5 | <0.1 | <0.05 | 4 | <0.5 | <0.2
3853581 | Soil | 0.8 | 47.6 | 4.9 | 44 | <0.1 | 28.1 | 13.7 | 527 | 3.39 | 11.2 | 0.5 | 1.2 | 2.4 | 39 | <0.1 | 0.6 | <0.1 | 108 | 0.81 | 0.076 | 9 | 42 | 0.73 | 187 | 0.108 | 3 | 2.07 | 0.025 | 0.11 | <0.1 | 0.07 | 8.9 | <0.1 | <0.05 | 6 | <0.5 | <0.2
3853583 | Soil | 0.8 | 39.8 | 5.2 | 46 | <0.1 | 27.6 | 10.8 | 489 | 2.53 | 12.7 | 0.5 | 4.1 | 3 | 48 | 0.1 | 0.9 | <0.1 | 64 | 1.32 | 0.069 | 11 | 33 | 0.67 | 168 | 0.085 | 3 | 1.2 | 0.028 | 0.08 | 0.1 | 0.11 | 6.4 | <0.1 | <0.05 | 4 | <0.5 | <0.2
3853585 | Soil | 0.8 | 39.7 | 6.1 | 44 | <0.1 | 30.8 | 11.1 | 445 | 3.06 | 13.5 | 0.6 | 3.5 | 4.3 | 33 | <0.1 | 0.9 | 0.1 | 77 | 0.63 | 0.048 | 17 | 43 | 0.7 | 193 | 0.094 | 3 | 1.68 | 0.024 | 0.09 | 0.1 | 0.1 | 9.5 | <0.1 | <0.05 | 5 | <0.5 | <0.2
3853587 | Soil | 0.6 | 34.7 | 5.6 | 39 | <0.1 | 33.9 | 11.6 | 433 | 2.85 | 11.1 | 0.5 | 2.3 | 3.3 | 31 | <0.1 | 0.7 | <0.1 | 79 | 0.64 | 0.044 | 13 | 42 | 0.71 | 266 | 0.081 | 3 | 1.63 | 0.019 | 0.07 | 0.1 | 0.12 | 9 | <0.1 | <0.05 | 5 | <0.5 | <0.2
3853589 | Soil | 0.8 | 45.1 | 5.8 | 52 | <0.1 | 39 | 13.5 | 509 | 3.18 | 15.8 | 0.8 | 3.8 | 4.3 | 31 | <0.1 | 1.1 | 0.1 | 75 | 0.57 | 0.058 | 15 | 49 | 0.87 | 208 | 0.093 | 2 | 1.75 | 0.02 | 0.08 | 0.1 | 0.11 | 9.8 | 0.1 | <0.05 | 5 | <0.5 | <0.2
3853591 | Soil | 0.6 | 47.8 | 5.3 | 43 | <0.1 | 28.2 | 11.3 | 478 | 3.07 | 11.1 | 0.6 | 5 | 3.1 | 45 | <0.1 | 0.8 | <0.1 | 92 | 0.96 | 0.061 | 12 | 38 | 0.78 | 187 | 0.104 | 4 | 1.66 | 0.027 | 0.06 | 0.1 | 0.13 | 9.1 | <0.1 | <0.05 | 5 | <0.5 | <0.2
3853593 | Soil | 0.5 | 134.2 | 3.1 | 70 | <0.1 | 75.1 | 34.1 | 1479 | 5.76 | 2.4 | 0.3 | 1.6 | 0.7 | 36 | <0.1 | 0.1 | <0.1 | 162 | 2.85 | 0.072 | 5 | 117 | 3.5 | 158 | 0.127 | 2 | 2.66 | 0.011 | 0.03 | <0.1 | 0.1 | 26.3 | <0.1 | <0.05 | 10 | <0.5 | <0.2
3853595 | Soil | 0.5 | 12.1 | 4.2 | 27 | <0.1 | 15.5 | 5.9 | 158 | 1.7 | 7 | 0.4 | 0.8 | 2.3 | 19 | <0.1 | 0.5 | <0.1 | 48 | 0.29 | 0.012 | 9 | 28 | 0.38 | 85 | 0.075 | 1 | 1.06 | 0.018 | 0.04 | 0.1 | 0.02 | 3.1 | <0.1 | <0.05 | 3 | <0.5 | <0.2
3853597 | Soil | 0.4 | 27 | 3.6 | 35 | <0.1 | 25.8 | 9 | 375 | 2.66 | 8.4 | 0.3 | 1 | 1.3 | 17 | <0.1 | 2.2 | <0.1 | 77 | 0.25 | 0.067 | 7 | 35 | 0.28 | 69 | 0.059 | 1 | 0.89 | 0.015 | 0.05 | <0.1 | 11.4 | 5.9 | 0.1 | <0.05 | 3 | <0.5 | <0.2
3853599 | Soil | 1.8 | 79.5 | 5.2 | 77 | 0.1 | 97.4 | 25.5 | 742 | 4.55 | 35.5 | 0.6 | 3.5 | 2 | 39 | 0.2 | 2.2 | <0.1 | 126 | 1.07 | 0.084 | 10 | 76 | 0.84 | 202 | 0.095 | 3 | 1.78 | 0.02 | 0.05 | <0.1 | 1.16 | 15.6 | 0.2 | <0.05 | 5 | 0.6 | <0.2
3853654 | Soil | 1 | 28.9 | 4.9 | 43 | <0.1 | 32.7 | 11.6 | 293 | 2.86 | 9 | 0.4 | 1.7 | 2.6 | 26 | <0.1 | 0.6 | <0.1 | 78 | 0.4 | 0.064 | 7 | 50 | 0.68 | 164 | 0.087 | 2 | 1.54 | 0.012 | 0.08 | 0.1 | 0.02 | 4.8 | <0.1 | <0.05 | 5 | <0.5 | <0.2
3853656 | Soil | 0.7 | 16.8 | 5.5 | 40 | <0.1 | 22.1 | 9.1 | 228 | 2.48 | 6.7 | 0.3 | 0.9 | 2.4 | 21 | <0.1 | 0.5 | 0.1 | 65 | 0.38 | 0.038 | 7 | 38 | 0.51 | 146 | 0.083 | 2 | 1.34 | 0.012 | 0.1 | 0.1 | 0.02 | 3.9 | <0.1 | <0.05 | 4 | <0.5 | <0.2
3853658 | Soil | 0.8 | 42.4 | 3.7 | 39 | <0.1 | 37.4 | 14.6 | 290 | 2.44 | 43.9 | 0.4 | 1.3 | 1.8 | 24 | <0.1 | 1 | <0.1 | 110 | 0.4 | 0.023 | 7 | 57 | 0.43 | 207 | 0.072 | 2 | 1.68 | 0.016 | 0.07 | <0.1 | 0.14 | 17.1 | 0.4 | <0.05 | 5 | <0.5 | <0.2
3853660 | Soil | 0.8 | 35.5 | 6 | 42 | <0.1 | 39.4 | 12.4 | 352 | 2.91 | 12.2 | 0.5 | 1.8 | 3.2 | 30 | <0.1 | 0.8 | 0.1 | 76 | 0.57 | 0.05 | 10 | 44 | 0.75 | 146 | 0.091 | 2 | 1.47 | 0.021 | 0.09 | 0.1 | 0.06 | 6.8 | <0.1 | <0.05 | 5 | <0.5 | <0.2
3853662 | Soil | 0.8 | 83.4 | 3.6 | 74 | <0.1 | 263.1 | 50 | 1509 | 5.97 | 16.2 | 0.3 | 2 | 0.9 | 62 | 0.2 | 1.1 | <0.1 | 151 | 1.55 | 0.064 | 8 | 102 | 0.76 | 119 | 0.024 | 1 | 0.9 | 0.012 | 0.05 | <0.1 | 0.52 | 21.5 | 0.2 | <0.05 | 3 | 0.6 | <0.2
3853664 | Soil | 0.7 | 48.9 | 5.8 | 60 | <0.1 | 109 | 28.3 | 1090 | 4.98 | 7.4 | 0.4 | 1.3 | 1.9 | 47 | 0.2 | 0.7 | <0.1 | 171 | 1.12 | 0.038 | 13 | 220 | 0.69 | 93 | 0.044 | 1 | 1.1 | 0.012 | 0.05 | <0.1 | 0.56 | 32.2 | <0.1 | <0.05 | 3 | <0.5 | <0.2
3853666 | Soil | 2.3 | 34 | 5.6 | 51 | <0.1 | 30.1 | 12 | 410 | 2.83 | 11.9 | 0.6 | 3.7 | 3 | 25 | 0.1 | 0.9 | 0.1 | 86 | 0.48 | 0.019 | 11 | 48 | 0.62 | 174 | 0.087 | 2 | 1.52 | 0.019 | 0.07 | 0.1 | 0.1 | 8.2 | 0.2 | <0.05 | 5 | <0.5 | <0.2
3853668 | Soil | 1.4 | 34.2 | 6.8 | 45 | <0.1 | 28.1 | 13.1 | 357 | 2.95 | 11.4 | 0.5 | 1.2 | 2.9 | 21 | <0.1 | 1 | <0.1 | 84 | 0.43 | 0.034 | 8 | 49 | 0.56 | 132 | 0.091 | 2 | 1.48 | 0.016 | 0.09 | 0.1 | 0.4 | 7.1 | 0.1 | <0.05 | 4 | <0.5 | <0.2
3853670 | Soil | 0.8 | 16.7 | 5.5 | 37 | <0.1 | 20.7 | 8.7 | 244 | 2.25 | 8.7 | 0.5 | 1.2 | 3.2 | 21 | <0.1 | 0.6 | 0.1 | 58 | 0.33 | 0.041 | 9 | 37 | 0.49 | 157 | 0.082 | 1 | 1.29 | 0.018 | 0.06 | 0.2 | 0.02 | 3.9 | <0.1 | <0.05 | 4 | <0.5 | <0.2
3853672 | Soil | 0.8 | 36.9 | 4.5 | 41 | <0.1 | 43.3 | 13.4 | 337 | 2.98 | 11.9 | 0.4 | 1.8 | 2.6 | 22 | <0.1 | 1.3 | <0.1 | 75 | 0.4 | 0.048 | 7 | 49 | 0.59 | 102 | 0.075 | 2 | 1.39 | 0.012 | 0.08 | 0.1 | 0.13 | 6.6 | <0.1 | <0.05 | 4 | <0.5 | <0.2
3853674 | Soil | 0.6 | 29.4 | 5.3 | 49 | <0.1 | 44 | 11.7 | 547 | 2.45 | 8.9 | 0.7 | 1.7 | 2.8 | 31 | 0.2 | 0.6 | 0.1 | 63 | 0.64 | 0.059 | 11 | 47 | 0.65 | 218 | 0.07 | 2 | 1.45 | 0.021 | 0.05 | 0.1 | 0.08 | 6.3 | <0.1 | <0.05 | 4 | <0.5 | <0.2
3853901 | Soil | 1 | 39.9 | 4.3 | 51 | <0.1 | 31.9 | 12.1 | 527 | 2.66 | 8.8 | 0.5 | 3.5 | 2.3 | 108 | 0.2 | 0.9 | <0.1 | 78 | 3.95 | 0.075 | 9 | 38 | 0.9 | 206 | 0.09 | 3 | 1.17 | 0.035 | 0.07 | 0.1 | 0.1 | 6.7 | <0.1 | <0.05 | 4 | <0.5 | <0.2
3853903 | Soil | 0.6 | 17.4 | 5.2 | 41 | <0.1 | 21.3 | 9.5 | 443 | 2.1 | 7.2 | 0.4 | 1.4 | 2.7 | 30 | <0.1 | 0.5 | 0.1 | 52 | 1.36 | 0.047 | 10 | 33 | 0.51 | 164 | 0.081 | 2 | 1.08 | 0.018 | 0.08 | 0.2 | 0.03 | 3.8 | <0.1 | <0.05 | 3 | <0.5 | <0.2
Pulp Duplicates
3853239 | Soil | 0.7 | 42 | 3.9 | 42 | <0.1 | 36.5 | 13.8 | 480 | 3.06 | 10.8 | 0.4 | 2.4 | 2.5 | 21 | <0.1 | 0.9 | <0.1 | 92 | 0.39 | 0.076 | 9 | 48 | 0.38 | 73 | 0.068 | 2 | 0.97 | 0.018 | 0.08 | <0.1 | 0.32 | 14 | 0.1 | <0.05 | 3 | <0.5 | <0.2
3853239 | REP | 0.7 | 42.9 | 4 | 42 | <0.1 | 36.2 | 13.6 | 472 | 3.04 | 10.9 | 0.4 | 1.3 | 2.6 | 21 | <0.1 | 0.9 | <0.1 | 91 | 0.38 | 0.075 | 9 | 48 | 0.39 | 73 | 0.067 | 2 | 0.97 | 0.018 | 0.08 | <0.1 | 0.33 | 13.8 | 0.1 | <0.05 | 3 | <0.5 | <0.2
3853523 | Soil | 2.7 | 66.2 | 5.9 | 43 | 0.2 | 39.1 | 14.9 | 336 | 5.57 | 1066.3 | 0.8 | 6.1 | 2.3 | 80 | <0.1 | 76.4 | <0.1 | 132 | 0.61 | 0.063 | 11 | 77 | 0.47 | 183 | 0.061 | 3 | 1.59 | 0.024 | 0.17 | 0.1 | 31.07 | 13.8 | 1.7 | 0.19 | 7 | 1.1 | <0.2
3853523 | REP | 2.7 | 61.7 | 5.6 | 41 | 0.2 | 37.6 | 14.1 | 323 | 5.36 | 999 | 0.8 | 4.6 | 2.2 | 77 | <0.1 | 72.4 | <0.1 | 125 | 0.6 | 0.06 | 11 | 72 | 0.46 | 173 | 0.06 | 3 | 1.53 | 0.024 | 0.16 | 0.1 | 28.57 | 13.2 | 1.6 | 0.19 | 6 | 1 | <0.2
3853654 | Soil | 1 | 28.9 | 4.9 | 43 | <0.1 | 32.7 | 11.6 | 293 | 2.86 | 9 | 0.4 | 1.7 | 2.6 | 26 | <0.1 | 0.6 | <0.1 | 78 | 0.4 | 0.064 | 7 | 50 | 0.68 | 164 | 0.087 | 2 | 1.54 | 0.012 | 0.08 | 0.1 | 0.02 | 4.8 | <0.1 | <0.05 | 5 | <0.5 | <0.2
3853654 | REP | 1.1 | 29.1 | 4.9 | 43 | <0.1 | 32.7 | 11.9 | 295 | 2.89 | 9.3 | 0.4 | 1.3 | 2.6 | 26 | <0.1 | 0.6 | <0.1 | 78 | 0.4 | 0.064 | 7 | 51 | 0.69 | 163 | 0.085 | 2 | 1.56 | 0.012 | 0.08 | 0.1 | 0.05 | 4.9 | <0.1 | <0.05 | 5 | <0.5 | <0.2
Reference Materials
STD DS11 | STD | 14.1 | 142.8 | 138.3 | 335 | 1.7 | 78 | 13.6 | 1009 | 3.1 | 41.9 | 2.5 | 70.2 | 7.8 | 68 | 2.2 | 7.9 | 11.5 | 50 | 1.03 | 0.066 | 18 | 59 | 0.81 | 358 | 0.09 | 6 | 1.1 | 0.073 | 0.38 | 3 | 0.26 | 3 | 5 | 0.28 | 5 | 2.3 | 4.7
STD OREAS262 | STD | 0.6 | 112.4 | 55.3 | 152 | 0.4 | 63.7 | 27.8 | 544 | 3.37 | 35.6 | 1.2 | 61.5 | 8.9 | 35 | 0.6 | 4.9 | 0.9 | 23 | 2.97 | 0.037 | 16 | 44 | 1.12 | 249 | 0.003 | 3 | 1.26 | 0.062 | 0.3 | 0.2 | 0.18 | 3.1 | 0.5 | 0.28 | 4 | 0.5 | <0.2
STD DS11 | STD | 14.2 | 144.9 | 137.9 | 340 | 1.6 | 77.5 | 13.2 | 1008 | 3.15 | 41.8 | 2.5 | 78.7 | 7.9 | 68 | 2.2 | 7.3 | 10.9 | 51 | 1.06 | 0.068 | 19 | 60 | 0.85 | 377 | 0.095 | 7 | 1.18 | 0.075 | 0.4 | 2.8 | 0.26 | 3.2 | 4.9 | 0.31 | 5 | 2.2 | 4.8
STD OREAS262 | STD | 0.6 | 116.4 | 55.5 | 159 | 0.4 | 61.5 | 27.2 | 541 | 3.36 | 35.3 | 1.2 | 61.1 | 9.2 | 36 | 0.6 | 4.4 | 1 | 24 | 2.98 | 0.037 | 17 | 44 | 1.16 | 258 | 0.003 | 3 | 1.31 | 0.064 | 0.31 | 0.2 | 0.21 | 3.1 | 0.5 | 0.3 | 4 | 0.6 | 0.3
STD DS11 | STD | 14.3 | 142.6 | 130.5 | 330 | 1.6 | 77.2 | 13.6 | 1014 | 3.11 | 42 | 2.5 | 63.5 | 7.6 | 66 | 2.3 | 7.2 | 10.8 | 50 | 1.06 | 0.07 | 18 | 59 | 0.87 | 330 | 0.092 | 7 | 1.18 | 0.076 | 0.39 | 2.8 | 0.25 | 3.2 | 4.7 | 0.32 | 5 | 2.2 | 4.6
STD OREAS262 | STD | 0.6 | 113.9 | 54.2 | 153 | 0.4 | 63.7 | 27.3 | 536 | 3.33 | 35.9 | 1.1 | 56.2 | 8.9 | 34 | 0.6 | 4 | 0.9 | 24 | 2.98 | 0.038 | 17 | 45 | 1.16 | 246 | 0.003 | 4 | 1.35 | 0.065 | 0.31 | 0.2 | 0.16 | 3.2 | 0.5 | 0.29 | 4 | 0.6 | 0.2
STD DS11 | STD | 14.4 | 147.1 | 136.2 | 345 | 1.7 | 76.9 | 13.2 | 1030 | 3.18 | 43.6 | 2.5 | 76.2 | 7.8 | 68 | 2.3 | 7.3 | 11.2 | 52 | 1.08 | 0.07 | 19 | 60 | 0.86 | 362 | 0.096 | 7 | 1.18 | 0.075 | 0.4 | 2.9 | 0.28 | 3.2 | 4.9 | 0.31 | 5 | 2.4 | 4.9
STD OREAS262 | STD | 0.6 | 114.9 | 56 | 157 | 0.4 | 62 | 27.4 | 545 | 3.38 | 36.3 | 1.2 | 54.7 | 9.2 | 35 | 0.6 | 3.8 | 0.9 | 24 | 3.05 | 0.039 | 17 | 46 | 1.18 | 253 | 0.003 | 4 | 1.38 | 0.066 | 0.32 | 0.2 | 0.19 | 3.2 | 0.5 | 0.3 | 4 | 0.8 | <0.2
BLK | BLK | <0.1 | <0.1 | <0.1 | <1 | <0.1 | <0.1 | <0.1 | <1 | <0.01 | <0.5 | <0.1 | <0.5 | <0.1 | <1 | <0.1 | <0.1 | <0.1 | <2 | <0.01 | <0.001 | <1 | <1 | <0.01 | <1 | <0.001 | <1 | <0.01 | <0.001 | <0.01 | <0.1 | <0.01 | <0.1 | <0.1 | <0.05 | <1 | <0.5 | <0.2
BLK | BLK | <0.1 | <0.1 | <0.1 | <1 | <0.1 | <0.1 | <0.1 | <1 | <0.01 | <0.5 | <0.1 | <0.5 | <0.1 | <1 | <0.1 | <0.1 | <0.1 | <2 | <0.01 | <0.001 | <1 | <1 | <0.01 | <1 | <0.001 | <1 | <0.01 | <0.001 | <0.01 | <0.1 | <0.01 | <0.1 | <0.1 | <0.05 | <1 | <0.5 | <0.2
BLK | BLK | <0.1 | <0.1 | <0.1 | <1 | <0.1 | <0.1 | <0.1 | <1 | <0.01 | <0.5 | <0.1 | <0.5 | <0.1 | <1 | <0.1 | <0.1 | <0.1 | <2 | <0.01 | <0.001 | <1 | <1 | <0.01 | <1 | <0.001 | <1 | <0.01 | <0.001 | <0.01 | <0.1 | <0.01 | <0.1 | <0.1 | <0.05 | <1 | <0.5 | <0.2
BLK | BLK | <0.1 | <0.1 | <0.1 | <1 | <0.1 | <0.1 | <0.1 | <1 | <0.01 | <0.5 | <0.1 | <0.5 | <0.1 | <1 | <0.1 | <0.1 | <0.1 | <2 | <0.01 | <0.001 | <1 | <1 | <0.01 | <1 | <0.001 | <1 | <0.01 | <0.001 | <0.01 | <0.1 | <0.01 | <0.1 | <0.1 | <0.05 | <1 | <0.5 | <0.2