## 2023 Rocks
Sample_ID | Sampler | Type | Year | Time | Project | UTM Zone | Easting | Northing | lat | lon | ele | Wgt_KG | Mo_0.1_PPM | Cu_0.1_PPM | Pb_0.1_PPM | Zn_1_PPM | Ag_0.1_PPM | Ni_0.1_PPM | Co_0.1_PPM | Mn_1_PPM | Fe_0.01_% | As_0.5_PPM | U_0.1_PPM | Au_0.5_PPB | Th_0.1_PPM | Sr_1_PPM | Cd_0.1_PPM | Sb_0.1_PPM | Bi_0.1_PPM | V_1_PPM | Ca_0.01_% | P_0.001_% | La_1_PPM | Cr_1_PPM | Mg_0.01_% | Ba_1_PPM | Ti_0.001_% | B_1_PPM | Al_0.01_% | Na_0.001_% | K_0.01_% | W_0.1_PPM | Hg_0.01_PPM | Sc_0.1_PPM | Tl_0.1_PPM | S_0.05_% | Ga_1_PPM | Se_0.5_PPM | Te_0.2_PPM
3854951 | Burke | Rock | 2023 | 2023-07-15T21:53:34Z | LIV | 8 |  |  | 61.28575103 | -134.468332 | 1014.068115 | 1.19 | 11.7 | 99.6 | 2 | 25 | 0.1 | 20.5 | 25.4 | 181 | 4.21 | 0.6 | 0.1 | 0.8 | 0.4 | 44 | 0.1 | 0.1 | 0.1 | 73 | 2.02 | 0.133 | 9 | 13 | 0.66 | 48 | 0.374 | 4 | 2 | 0.172 | 0.16 | 0.1 | 0.01 | 4.1 | 0.1 | 1.88 | 6 | 2.4 | 0.2
3854952 | Burke | Rock | 2023 | 2023-07-16T18:37:43Z | LIV | 8 |  |  | 61.27929797 | -134.477422 | 973.674866 | 0.57 | 0.6 | 205.6 | 3.6 | 83 | 0.4 | 24.5 | 23.4 | 1303 | 6.76 | 18.2 | 0.1 | 1.4 | 0.1 | 122 | 0.2 | 0.1 | 0.1 | 354 | 5.67 | 0.214 | 3 | 29 | 3.4 | 72 | 0.088 | 2 | 4.4 | 0.056 | 0.07 | 0.1 | 0.01 | 22.3 | 0.1 | 0.15 | 11 | 0.6 | 0.2
3854953 | Burke | Rock | 2023 | 2023-07-16T18:45:52Z | LIV | 8 |  |  | 61.27919898 | -134.477803 | 973.634338 | 1 | 72.3 | 937.1 | 2.2 | 41 | 0.5 | 226.9 | 108.7 | 362 | 11.88 | 1.2 | 0.6 | 4 | 0.3 | 117 | 0.3 | 0.1 | 0.1 | 189 | 3.67 | 0.113 | 4 | 21 | 0.76 | 16 | 0.091 | 2 | 5.81 | 0.353 | 0.09 | 0.1 | 0.02 | 8 | 0.2 | 7.28 | 13 | 37.4 | 0.5
3854954 | Burke | Rock | 2023 | 2023-07-16T19:39:42Z | LIV | 8 |  |  | 61.27969201 | -134.477322 | 972.136902 | 1.15 | 0.9 | 3942.8 | 0.6 | 84 | 1.7 | 152.5 | 52.1 | 324 | 5.83 | 0.5 | 0.3 | 7.9 | 0.2 | 19 | 1.1 | 0.2 | 0.1 | 242 | 2.06 | 0.028 | 1 | 54 | 1.38 | 48 | 0.185 | 2 | 1.57 | 0.132 | 0.08 | 0.1 | 0.01 | 16.2 | 0.1 | 1.92 | 5 | 8.5 | 0.2
3854955 | Burke | Rock | 2023 | 2023-07-16T19:55:33Z | LIV | 8 |  |  | 61.27981497 | -134.47722 | 974.340576 | 1.13 | 0.6 | 4669.5 | 0.7 | 150 | 3.5 | 353.3 | 85.9 | 429 | 5.51 | 8.1 | 0.1 | 18.8 | 0.2 | 15 | 2.8 | 0.3 | 0.2 | 179 | 1.65 | 0.018 | 1 | 96 | 1.81 | 24 | 0.118 | 1 | 1.28 | 0.108 | 0.06 | 0.1 | 0.01 | 18.2 | 0.1 | 1.35 | 4 | 10.1 | 0.5
3854956 | Burke | Rock | 2023 | 2023-07-16T19:55:46Z | LIV | 8 |  |  | 61.27980399 | -134.477196 | 974.336975 | 1.35 | 1.1 | 10000 | 1.7 | 102 | 8.4 | 558.4 | 211.5 | 308 | 11.49 | 3.7 | 0.1 | 57.7 | 0.2 | 15 | 1.6 | 0.4 | 0.3 | 272 | 1.43 | 0.019 | 1 | 79 | 1.56 | 26 | 0.151 | 1 | 1.17 | 0.11 | 0.06 | 0.1 | 0.01 | 18.3 | 0.1 | 6.2 | 5 | 44.2 | 0.9
3854957 | Burke | Rock | 2023 | 2023-07-16T21:28:30Z | LIV | 8 |  |  | 61.28111601 | -134.482357 | 1003.623413 | 0.78 | 97.8 | 29 | 6.1 | 259 | 0.4 | 22 | 2 | 74 | 1.99 | 75.5 | 1.3 | 2.7 | 1.6 | 42 | 0.7 | 24 | 0.1 | 436 | 0.03 | 0.011 | 5 | 43 | 0.09 | 851 | 0.012 | 2 | 0.46 | 0.003 | 0.19 | 0.5 | 0.89 | 3.1 | 0.4 | 0.19 | 2 | 7.3 | 0.2
3854958 | Burke | Rock | 2023 | 2023-07-17T00:00:34Z | LIV | 8 |  |  | 61.27951498 | -134.47528 | 951.989868 | 0.7 | 0.6 | 2704.3 | 0.3 | 39 | 1 | 156.5 | 24.3 | 186 | 2.08 | 0.5 | 0.1 | 6.7 | 0.1 | 6 | 0.5 | 0.2 | 0.1 | 101 | 1.19 | 0.011 | 1 | 56 | 1.25 | 17 | 0.104 | 3 | 1.08 | 0.057 | 0.03 | 0.1 | 0.01 | 14.3 | 0.1 | 0.05 | 3 | 1.6 | 0.2
3854959 | Burke | Rock | 2023 | 2023-07-17T00:24:49Z | LIV | 8 |  |  | 61.27907703 | -134.47429 | 947.004944 | 1.08 | 0.5 | 4170.6 | 1.2 | 44 | 6.6 | 9 | 13.2 | 186 | 6.73 | 0.5 | 0.2 | 18.5 | 0.2 | 14 | 0.3 | 0.2 | 0.1 | 349 | 1.03 | 0.016 | 1 | 76 | 1.18 | 36 | 0.218 | 1 | 0.94 | 0.102 | 0.07 | 0.1 | 0.02 | 16.2 | 0.1 | 0.43 | 4 | 9 | 0.2
3854960 | Burke | Rock | 2023 | 2023-07-17T00:39:18Z | LIV | 8 |  |  | 61.27895004 | -134.474006 | 944.921631 | 1.23 | 0.6 | 563 | 0.2 | 27 | 0.2 | 28.4 | 24 | 196 | 6.1 | 0.5 | 0.1 | 2.6 | 0.1 | 26 | 0.1 | 0.1 | 0.1 | 520 | 1.1 | 0.007 | 1 | 76 | 0.61 | 30 | 0.116 | 5 | 1.33 | 0.043 | 0.05 | 0.1 | 0.01 | 11.5 | 0.1 | 0.31 | 6 | 4.6 | 0.2
3854961 | Burke | Rock | 2023 | 2023-07-17T18:30:28Z | LIV | 8 |  |  | 61.27741003 | -134.478438 | 950.230164 | 1.57 | 0.4 | 3733.6 | 0.7 | 19 | 1.8 | 20.4 | 13.4 | 214 | 2.79 | 0.5 | 0.1 | 143.5 | 0.3 | 19 | 0.1 | 0.1 | 0.1 | 197 | 1.46 | 0.008 | 1 | 15 | 0.94 | 50 | 0.123 | 2 | 1.15 | 0.079 | 0.05 | 0.1 | 0.04 | 16.4 | 0.1 | 0.1 | 4 | 2.4 | 0.2
3854962 | Burke | Rock | 2023 | 2023-07-17T18:44:14Z | LIV | 8 |  |  | 61.27739998 | -134.478378 | 948.302002 | 1.18 | 0.4 | 6883.3 | 2 | 17 | 5 | 75 | 17.6 | 151 | 2.4 | 0.5 | 0.1 | 154.3 | 0.1 | 22 | 0.2 | 0.1 | 0.3 | 126 | 1.22 | 0.013 | 1 | 11 | 0.79 | 78 | 0.094 | 2 | 1.07 | 0.075 | 0.05 | 0.1 | 0.02 | 14 | 0.1 | 0.12 | 2 | 9.1 | 0.7
3854963 | Burke | Rock | 2023 | 2023-07-17T20:17:28Z | LIV | 8 |  |  | 61.27899497 | -134.481168 | 980.038574 | 0.74 | 10.4 | 229.8 | 1.5 | 39 | 0.1 | 35 | 19.7 | 260 | 3.62 | 0.5 | 1 | 0.8 | 1.5 | 45 | 0.1 | 0.1 | 0.1 | 103 | 1.53 | 0.09 | 7 | 27 | 0.32 | 55 | 0.174 | 2 | 1.85 | 0.16 | 0.11 | 0.2 | 0.01 | 4.2 | 0.2 | 1.35 | 5 | 4.2 | 0.3
3854964 | Burke | Rock | 2023 | 2023-07-17T23:20:42Z | LIV | 8 |  |  | 61.28005796 | -134.473657 | 944.501343 | 0.91 | 16.6 | 100 | 5.3 | 75 | 0.5 | 23.7 | 13.1 | 562 | 2.94 | 1.6 | 1.9 | 1 | 1.5 | 27 | 0.5 | 0.3 | 0.1 | 57 | 0.92 | 0.072 | 6 | 19 | 1.14 | 94 | 0.108 | 2 | 1.98 | 0.11 | 0.35 | 0.2 | 0.01 | 12.2 | 0.5 | 2.09 | 7 | 5.8 | 0.2
3854965 | Burke | Rock | 2023 | 2023-07-18T18:52:56Z | LIV | 8 |  |  | 61.28513999 | -134.479958 | 1025.426147 | 1.11 | 9.3 | 108.6 | 7 | 136 | 0.1 | 70.2 | 8.7 | 234 | 2.02 | 107.9 | 0.4 | 2.1 | 1.3 | 19 | 0.3 | 20.4 | 0.1 | 24 | 0.05 | 0.026 | 3 | 23 | 0.03 | 440 | 0.001 | 1 | 0.42 | 0.002 | 0.12 | 0.1 | 0.38 | 5.3 | 0.1 | 0.05 | 1 | 4.2 | 0.2
3854966 | Burke | Rock | 2023 | 2023-07-18T19:15:56Z | LIV | 8 |  |  | 61.28544903 | -134.480389 | 1024.96167 | 0.76 | 76.8 | 54.1 | 5.2 | 26 | 0.8 | 6.7 | 1.4 | 340 | 5.57 | 0.5 | 4.1 | 0.6 | 2.1 | 22 | 0.3 | 0.1 | 0.2 | 207 | 0.78 | 0.14 | 14 | 27 | 0.35 | 50 | 0.074 | 1 | 1.05 | 0.062 | 0.12 | 0.3 | 0.01 | 1.6 | 0.2 | 1.03 | 7 | 13.7 | 0.4
3854967 | Burke | Rock | 2023 | 2023-07-18T21:57:48Z | LIV | 8 |  |  | 61.28100201 | -134.46799 | 921.277039 | 0.8 | 86.6 | 134 | 63.2 | 334 | 1.8 | 51.9 | 7.5 | 904 | 12.73 | 57.2 | 7.9 | 0.5 | 2.9 | 101 | 1 | 5.7 | 0.5 | 569 | 0.38 | 0.235 | 39 | 51 | 0.52 | 141 | 0.006 | 1 | 1.8 | 0.016 | 0.29 | 0.7 | 0.79 | 5.2 | 2.2 | 0.55 | 9 | 13.6 | 0.4