## 2023 Soils
Sample_ID | lat | lon | ele | time | Mo_PPM_0.1 | Cu_PPM_0.1 | Pb_PPM_0.1 | Zn_PPM_1 | Ag_PPM_0.1 | Ni_PPM_0.1 | Co_PPM_0.1 | Mn_PPM_1 | Fe_%_0.01 | As_PPM_0.5 | U_PPM_0.1 | Au_PPB_0.5 | Th_PPM_0.1 | Sr_PPM_1 | Cd_PPM_0.1 | Sb_PPM_0.1 | Bi_PPM_0.1 | V_PPM_2 | Ca_%_0.01 | P_%_0.001 | La_PPM_1 | Cr_PPM_1 | Mg_%_0.01 | Ba_PPM_1 | Ti_%_0.001 | B_PPM_1 | Al_%_0.01 | Na_%_0.001 | K_%_0.01 | W_PPM_0.1 | Hg_PPM_0.01 | Sc_PPM_0.1 | Tl_PPM_0.1 | S_%_0.05 | Ga_PPM_1 | Se_PPM_0.5 | Te_PPM_0.2
3854651 | 61.28286104 | -134.466145 | 933.954224 | 2023-07-15T20:25:21Z | 2.2 | 122.1 | 3.3 | 53 | 0.1 | 28.6 | 20.3 | 583 | 5.06 | 11.9 | 0.3 | 2.7 | 1.6 | 54 | 0.1 | 1.4 | 0.1 | 169 | 1.42 | 0.067 | 7 | 38 | 0.77 | 189 | 0.042 | 3 | 1.51 | 0.02 | 0.07 | 0.1 | 0.17 | 18.7 | 0.1 | 0.05 | 5 | 0.9 | 0.2
3854652 | 61.283602 | -134.467405 | 968.563721 | 2023-07-15T20:51:13Z | 2.2 | 65.1 | 5.3 | 49 | 0.1 | 36.7 | 18.4 | 367 | 4.63 | 18.5 | 0.4 | 1.8 | 2 | 24 | 0.1 | 1.2 | 0.1 | 144 | 0.4 | 0.039 | 6 | 54 | 0.76 | 166 | 0.086 | 2 | 2.15 | 0.019 | 0.06 | 0.1 | 0.12 | 7.5 | 0.1 | 0.05 | 6 | 0.8 | 0.2
3854653 | 61.28419502 | -134.468686 | 975.338623 | 2023-07-15T21:06:07Z | 0.6 | 48.6 | 4.6 | 41 | 0.1 | 30.2 | 12.7 | 485 | 2.77 | 9.6 | 0.5 | 2.3 | 3.9 | 28 | 0.1 | 1.7 | 0.2 | 72 | 0.61 | 0.067 | 12 | 35 | 0.62 | 116 | 0.072 | 2 | 1.14 | 0.018 | 0.07 | 0.2 | 0.16 | 7.8 | 0.1 | 0.05 | 4 | 0.5 | 0.2
3854654 | 61.28489197 | -134.469832 | 999.570068 | 2023-07-15T21:32:29Z | 1 | 34.9 | 4.9 | 39 | 0.1 | 24.9 | 11.7 | 374 | 2.93 | 8.4 | 0.4 | 0.7 | 2.1 | 32 | 0.1 | 0.5 | 0.1 | 80 | 0.35 | 0.026 | 7 | 37 | 0.53 | 119 | 0.101 | 2 | 1.73 | 0.014 | 0.07 | 0.2 | 0.02 | 3.7 | 0.1 | 0.05 | 6 | 0.5 | 0.2
3854655 | 61.28565397 | -134.470959 | 1015.632385 | 2023-07-15T22:43:35Z | 0.8 | 12.6 | 5.5 | 38 | 0.1 | 18.6 | 8.6 | 215 | 2.43 | 7.9 | 0.3 | 1.3 | 2.1 | 14 | 0.1 | 0.4 | 0.2 | 67 | 0.19 | 0.023 | 7 | 35 | 0.43 | 122 | 0.09 | 1 | 1.34 | 0.008 | 0.06 | 0.2 | 0.01 | 2.7 | 0.1 | 0.05 | 5 | 0.5 | 0.2
3854656 | 61.28634397 | -134.472174 | 1031.576416 | 2023-07-15T23:06:34Z | 2.6 | 41.6 | 4.3 | 117 | 0.3 | 33.5 | 20.3 | 838 | 4.27 | 12.1 | 0.3 | 0.5 | 1.2 | 26 | 4.2 | 1 | 0.1 | 131 | 0.42 | 0.054 | 6 | 48 | 0.71 | 101 | 0.088 | 2 | 1.68 | 0.018 | 0.08 | 0.1 | 0.05 | 6.4 | 0.1 | 0.05 | 5 | 1 | 0.2
3854657 | 61.28706104 | -134.473362 | 1046.864746 | 2023-07-15T23:25:53Z | 1.5 | 22.7 | 4.4 | 47 | 0.2 | 19.9 | 9.9 | 266 | 2.57 | 7.1 | 0.3 | 0.7 | 1.6 | 18 | 0.3 | 0.6 | 0.1 | 85 | 0.29 | 0.045 | 7 | 36 | 0.52 | 96 | 0.084 | 1 | 1.37 | 0.012 | 0.05 | 0.2 | 0.02 | 3.6 | 0.1 | 0.05 | 5 | 0.5 | 0.2
3854658 | 61.28774903 | -134.4745 | 1048.967896 | 2023-07-15T23:45:32Z | 1 | 44.2 | 4.7 | 41 | 0.1 | 24.3 | 13.3 | 392 | 3.03 | 8 | 0.4 | 1.8 | 1.7 | 25 | 0.1 | 0.8 | 0.1 | 92 | 0.42 | 0.047 | 9 | 38 | 0.56 | 142 | 0.086 | 2 | 1.45 | 0.02 | 0.05 | 0.1 | 0.07 | 6.5 | 0.1 | 0.05 | 5 | 0.5 | 0.2
3854659 | 61.28839301 | -134.475469 | 1031.572388 | 2023-07-16T00:04:52Z | 8.9 | 37.3 | 5.5 | 67 | 0.2 | 31.3 | 11.1 | 469 | 2.65 | 14.1 | 1 | 4.3 | 2.3 | 27 | 0.5 | 1.2 | 0.1 | 63 | 0.52 | 0.083 | 12 | 36 | 0.49 | 184 | 0.057 | 2 | 1.08 | 0.014 | 0.05 | 0.3 | 0.13 | 4.4 | 0.3 | 0.05 | 3 | 1.4 | 0.2
3854660 | 61.28916599 | -134.476789 | 1038.54895 | 2023-07-16T00:26:38Z | 1 | 31 | 5.4 | 45 | 0.1 | 36 | 10.6 | 317 | 2.42 | 9.5 | 0.6 | 3.3 | 3.1 | 22 | 0.1 | 0.7 | 0.1 | 59 | 0.38 | 0.07 | 11 | 42 | 0.67 | 149 | 0.072 | 2 | 1.41 | 0.015 | 0.05 | 0.2 | 0.04 | 4 | 0.1 | 0.05 | 4 | 0.5 | 0.2
3854661 | 61.27691299 | -134.475461 | 934.13501 | 2023-07-16T16:26:38Z | 0.8 | 33.1 | 4.6 | 34 | 0.1 | 28.6 | 11.2 | 304 | 2.79 | 8.3 | 0.4 | 2.8 | 2.6 | 22 | 0.1 | 0.7 | 0.1 | 79 | 0.41 | 0.04 | 8 | 43 | 0.58 | 154 | 0.073 | 2 | 1.42 | 0.015 | 0.05 | 0.1 | 0.08 | 5.2 | 0.1 | 0.05 | 4 | 0.5 | 0.2
3854662 | 61.27724399 | -134.475985 | 938.726135 | 2023-07-16T16:49:24Z | 0.8 | 67.3 | 4.4 | 49 | 0.1 | 35.1 | 18.7 | 677 | 4.1 | 8.8 | 0.4 | 1.7 | 1.7 | 36 | 0.1 | 0.9 | 0.1 | 134 | 0.79 | 0.06 | 9 | 56 | 0.88 | 196 | 0.089 | 2 | 1.96 | 0.027 | 0.07 | 0.1 | 0.32 | 11.4 | 0.1 | 0.05 | 6 | 0.5 | 0.2
3854663 | 61.27758396 | -134.476661 | 939.307373 | 2023-07-16T17:20:28Z | 0.8 | 41.2 | 4 | 38 | 0.1 | 28.9 | 16.4 | 380 | 3.85 | 7.6 | 0.3 | 9.8 | 1.5 | 29 | 0.1 | 0.7 | 0.1 | 124 | 0.49 | 0.029 | 6 | 47 | 0.72 | 181 | 0.08 | 2 | 2.12 | 0.02 | 0.04 | 0.1 | 0.09 | 6.4 | 0.1 | 0.05 | 6 | 0.5 | 0.2
3854664 | 61.27801797 | -134.47721 | 950.169128 | 2023-07-16T17:48:00Z | 0.8 | 57.7 | 5.2 | 44 | 0.1 | 34.3 | 16.1 | 646 | 3.36 | 9.8 | 0.5 | 4 | 3.5 | 34 | 0.1 | 0.8 | 0.1 | 88 | 0.69 | 0.067 | 15 | 47 | 0.7 | 169 | 0.082 | 2 | 1.49 | 0.022 | 0.06 | 0.2 | 0.08 | 8.7 | 0.1 | 0.05 | 5 | 0.6 | 0.2
3854665 | 61.27832903 | -134.477705 | 961.582642 | 2023-07-16T18:11:22Z | 0.8 | 64 | 4.4 | 43 | 0.1 | 31.9 | 16.2 | 426 | 4.21 | 8.7 | 0.5 | 1 | 2.1 | 39 | 0.1 | 0.7 | 0.1 | 128 | 0.46 | 0.022 | 9 | 51 | 0.84 | 193 | 0.077 | 1 | 2.63 | 0.02 | 0.04 | 0.1 | 0.08 | 9.3 | 0.1 | 0.05 | 7 | 0.5 | 0.2
3854666 | 61.27872096 | -134.478412 | 962.869995 | 2023-07-16T18:39:55Z | 0.8 | 167.7 | 4.6 | 43 | 0.1 | 34.1 | 15.9 | 495 | 3.57 | 8.6 | 0.7 | 2.5 | 2.9 | 37 | 0.1 | 0.7 | 0.1 | 106 | 0.6 | 0.049 | 15 | 47 | 0.73 | 207 | 0.079 | 1 | 1.89 | 0.03 | 0.05 | 0.1 | 0.25 | 10.6 | 0.1 | 0.05 | 5 | 0.6 | 0.2
3854667 | 61.27934902 | -134.479534 | 963.213562 | 2023-07-16T19:42:38Z | 0.8 | 56 | 4.4 | 51 | 0.1 | 37.1 | 15.2 | 565 | 3.23 | 9.6 | 0.5 | 2.5 | 3 | 32 | 0.1 | 0.7 | 0.1 | 91 | 0.72 | 0.075 | 12 | 49 | 0.86 | 154 | 0.095 | 2 | 1.55 | 0.024 | 0.05 | 0.1 | 0.08 | 8.1 | 0.1 | 0.05 | 5 | 0.5 | 0.2
3854668 | 61.27935296 | -134.479585 | 962.93573 | 2023-07-16T19:40:08Z | 0.7 | 19.5 | 4.4 | 33 | 0.1 | 23.8 | 9.7 | 390 | 2.14 | 6.1 | 0.8 | 1.7 | 2.8 | 27 | 0.1 | 0.4 | 0.1 | 56 | 0.54 | 0.066 | 11 | 38 | 0.54 | 165 | 0.068 | 1 | 1.23 | 0.016 | 0.04 | 0.2 | 0.03 | 4.2 | 0.1 | 0.05 | 4 | 0.8 | 0.2
3854669 | 61.27972 | -134.480227 | 970.238342 | 2023-07-16T20:02:37Z | 0.7 | 30.3 | 4.8 | 35 | 0.1 | 23.2 | 10.3 | 318 | 2.55 | 7.2 | 0.5 | 1.3 | 2.8 | 24 | 0.1 | 0.5 | 0.1 | 72 | 0.46 | 0.039 | 10 | 38 | 0.52 | 127 | 0.082 | 2 | 1.4 | 0.016 | 0.04 | 0.2 | 0.07 | 5.2 | 0.1 | 0.05 | 5 | 0.5 | 0.2
3854670 | 61.28010599 | -134.480827 | 967.676697 | 2023-07-16T20:22:27Z | 0.6 | 71.2 | 4.9 | 57 | 0.1 | 39 | 16.3 | 472 | 3.52 | 12.8 | 0.5 | 3.7 | 2.9 | 46 | 0.1 | 1.1 | 0.1 | 95 | 2.16 | 0.038 | 13 | 57 | 1.06 | 216 | 0.113 | 2 | 1.66 | 0.021 | 0.09 | 0.2 | 0.13 | 11.4 | 0.1 | 0.05 | 6 | 1 | 0.2
3854671 | 61.28037999 | -134.481425 | 981.610229 | 2023-07-16T20:49:31Z | 0.8 | 82.6 | 4 | 40 | 0.1 | 40.5 | 18 | 416 | 3.82 | 14.6 | 0.6 | 4 | 2.6 | 35 | 0.1 | 1.3 | 0.1 | 109 | 1.31 | 0.021 | 14 | 73 | 0.88 | 174 | 0.098 | 2 | 1.69 | 0.023 | 0.06 | 0.1 | 0.19 | 13 | 0.1 | 0.05 | 5 | 0.7 | 0.2
3854672 | 61.28076497 | -134.481901 | 991.429199 | 2023-07-16T21:14:37Z | 0.6 | 23.5 | 5.3 | 40 | 0.1 | 23.8 | 11.5 | 342 | 2.88 | 9.6 | 0.3 | 1.1 | 1.8 | 21 | 0.1 | 0.7 | 0.1 | 88 | 0.35 | 0.015 | 7 | 39 | 0.65 | 400 | 0.092 | 1 | 1.69 | 0.016 | 0.07 | 0.1 | 0.08 | 4.7 | 0.1 | 0.05 | 6 | 0.5 | 0.2
3854673 | 61.28188304 | -134.479014 | 961.461121 | 2023-07-16T22:40:28Z | 1 | 36.1 | 4.9 | 46 | 0.1 | 28.5 | 12.4 | 718 | 2.91 | 8.2 | 0.6 | 1.8 | 2.3 | 57 | 0.2 | 0.8 | 0.1 | 78 | 1.02 | 0.068 | 10 | 43 | 0.74 | 115 | 0.076 | 3 | 1.24 | 0.021 | 0.07 | 0.2 | 0.09 | 5.9 | 0.1 | 0.05 | 4 | 2.5 | 0.2
3854674 | 61.28083304 | -134.477202 | 953.760254 | 2023-07-16T23:05:53Z | 1.2 | 38.1 | 5.4 | 44 | 0.1 | 32 | 11.4 | 371 | 2.71 | 5.8 | 0.6 | 1.7 | 2.2 | 27 | 0.1 | 0.5 | 0.1 | 75 | 0.59 | 0.065 | 11 | 45 | 0.72 | 172 | 0.063 | 2 | 1.67 | 0.018 | 0.04 | 0.1 | 0.03 | 5.4 | 0.1 | 0.05 | 5 | 0.9 | 0.2
3854675 | 61.28004597 | -134.476259 | 954.895264 | 2023-07-16T23:26:22Z | 0.8 | 74.3 | 4.9 | 36 | 0.1 | 19.3 | 9 | 204 | 2.42 | 6.3 | 0.3 | 0.8 | 1.6 | 16 | 0.2 | 0.5 | 0.1 | 70 | 0.27 | 0.028 | 7 | 33 | 0.39 | 122 | 0.073 | 1 | 1.4 | 0.01 | 0.03 | 0.2 | 0.01 | 2.9 | 0.1 | 0.05 | 5 | 0.5 | 0.2
3854676 | 61.27950802 | -134.474965 | 942.555298 | 2023-07-16T23:48:37Z | 2.2 | 42.9 | 5 | 38 | 0.1 | 36.4 | 9.8 | 304 | 2.12 | 8.8 | 0.5 | 9.3 | 3.9 | 27 | 0.1 | 0.6 | 0.1 | 51 | 0.6 | 0.077 | 12 | 38 | 0.67 | 113 | 0.074 | 3 | 0.99 | 0.02 | 0.05 | 0.2 | 0.09 | 4.5 | 0.1 | 0.05 | 3 | 0.5 | 0.2
3854677 | 61.27909496 | -134.474255 | 948.498047 | 2023-07-17T00:09:29Z | 1 | 386.7 | 5.4 | 14 | 0.4 | 6.9 | 9.5 | 66 | 10.17 | 0.5 | 0.1 | 13.1 | 0.2 | 3 | 0.1 | 0.2 | 0.2 | 193 | 0.26 | 0.021 | 1 | 121 | 0.22 | 15 | 0.158 | 1 | 0.48 | 0.012 | 0.01 | 0.1 | 0.02 | 11 | 0.1 | 0.05 | 2 | 21.8 | 0.7
3854678 | 61.27873102 | -134.473689 | 938.709595 | 2023-07-17T00:29:17Z | 0.9 | 172.8 | 5.5 | 53 | 0.1 | 43 | 22.5 | 585 | 4.71 | 10.3 | 0.4 | 2.3 | 1.8 | 36 | 0.1 | 1 | 0.1 | 157 | 0.73 | 0.051 | 8 | 56 | 0.89 | 159 | 0.093 | 3 | 1.59 | 0.031 | 0.05 | 0.1 | 0.54 | 13.7 | 0.1 | 0.05 | 6 | 0.5 | 0.2
3854680 | 61.27577003 | -134.478356 | 889.847412 | 2023-07-17T16:54:35Z | 0.8 | 65.6 | 4.8 | 50 | 0.1 | 42 | 17.1 | 702 | 3.94 | 11.5 | 0.4 | 2.4 | 2.3 | 37 | 0.1 | 1 | 0.1 | 102 | 0.85 | 0.07 | 11 | 45 | 0.84 | 171 | 0.081 | 2 | 1.49 | 0.027 | 0.05 | 0.1 | 0.19 | 10.5 | 0.1 | 0.05 | 5 | 0.5 | 0.2
3854681 | 61.27611604 | -134.478853 | 900.501465 | 2023-07-17T17:12:53Z | 0.8 | 63.5 | 4.1 | 48 | 0.1 | 31.5 | 16 | 564 | 3.55 | 14.7 | 0.4 | 2.8 | 2 | 47 | 0.1 | 1.1 | 0.1 | 96 | 1.51 | 0.092 | 10 | 42 | 0.84 | 148 | 0.094 | 3 | 1.44 | 0.029 | 0.07 | 0.1 | 0.17 | 9.2 | 0.1 | 0.05 | 4 | 0.5 | 0.2
3854682 | 61.27648802 | -134.479514 | 911.24408 | 2023-07-17T17:29:40Z | 0.7 | 45.2 | 4 | 35 | 0.1 | 24.2 | 11.1 | 372 | 2.94 | 10.2 | 0.6 | 3.6 | 2.7 | 26 | 0.1 | 1 | 0.1 | 81 | 0.55 | 0.055 | 12 | 39 | 0.48 | 107 | 0.077 | 2 | 1.19 | 0.022 | 0.05 | 0.2 | 0.17 | 8.9 | 0.1 | 0.05 | 4 | 0.5 | 0.2
3854683 | 61.27680603 | -134.480112 | 916.547668 | 2023-07-17T17:45:36Z | 0.9 | 104.3 | 4.2 | 48 | 0.1 | 29 | 17 | 568 | 3.8 | 15.2 | 0.5 | 21.9 | 2 | 30 | 0.1 | 1.2 | 0.1 | 106 | 0.61 | 0.051 | 10 | 41 | 0.68 | 119 | 0.085 | 3 | 1.46 | 0.022 | 0.08 | 0.1 | 0.15 | 11.4 | 0.1 | 0.05 | 4 | 0.5 | 0.2
3854684 | 61.27714701 | -134.480645 | 924.172363 | 2023-07-17T18:06:15Z | 1.1 | 51.9 | 4.9 | 61 | 0.1 | 33.7 | 16.7 | 680 | 3.75 | 16.8 | 0.4 | 2 | 1.8 | 55 | 0.2 | 1.5 | 0.1 | 97 | 1.96 | 0.085 | 10 | 41 | 0.83 | 131 | 0.079 | 4 | 1.3 | 0.026 | 0.07 | 0.1 | 0.28 | 9.1 | 0.1 | 0.05 | 4 | 0.6 | 0.2
3854685 | 61.27751003 | -134.481324 | 936.518616 | 2023-07-17T18:19:19Z | 0.9 | 54.6 | 4.2 | 39 | 0.1 | 31.6 | 16.2 | 444 | 3.81 | 11.7 | 0.5 | 4.1 | 2.4 | 29 | 0.1 | 1 | 0.1 | 113 | 0.57 | 0.036 | 11 | 50 | 0.66 | 145 | 0.088 | 2 | 1.69 | 0.021 | 0.05 | 0.1 | 0.25 | 11.8 | 0.1 | 0.05 | 5 | 0.5 | 0.2
3854686 | 61.27790297 | -134.481817 | 938.518799 | 2023-07-17T18:39:05Z | 0.8 | 53.2 | 4.8 | 44 | 0.1 | 35.7 | 15.3 | 521 | 3.37 | 10 | 0.5 | 4.2 | 3.1 | 28 | 0.1 | 0.8 | 0.1 | 87 | 0.64 | 0.074 | 12 | 41 | 0.86 | 153 | 0.076 | 2 | 1.43 | 0.022 | 0.06 | 0.2 | 0.15 | 8.6 | 0.1 | 0.05 | 5 | 0.5 | 0.2
3854687 | 61.27826599 | -134.482434 | 938.352173 | 2023-07-17T19:03:07Z | 0.9 | 60.8 | 4.4 | 43 | 0.1 | 29.6 | 14.9 | 596 | 3.69 | 10 | 0.7 | 3.6 | 2.3 | 29 | 0.1 | 1 | 0.1 | 103 | 0.66 | 0.071 | 11 | 44 | 0.69 | 171 | 0.085 | 2 | 1.36 | 0.021 | 0.04 | 0.1 | 0.22 | 9.7 | 0.1 | 0.05 | 4 | 0.6 | 0.2
3854688 | 61.278555 | -134.483171 | 932.477112 | 2023-07-17T19:33:21Z | 0.7 | 36.4 | 3.5 | 38 | 0.1 | 24.5 | 11.7 | 453 | 2.6 | 8 | 0.4 | 1.7 | 1.6 | 35 | 0.1 | 0.7 | 0.1 | 71 | 0.85 | 0.058 | 8 | 35 | 0.62 | 110 | 0.064 | 2 | 1.08 | 0.023 | 0.04 | 0.1 | 0.18 | 5.9 | 0.1 | 0.05 | 3 | 0.6 | 0.2
3854689 | 61.27884996 | -134.483693 | 936.74469 | 2023-07-17T19:50:23Z | 1.5 | 18.8 | 4.3 | 37 | 0.1 | 27.1 | 10.6 | 355 | 2.28 | 6.3 | 0.5 | 2.4 | 3.2 | 21 | 0.1 | 0.5 | 0.1 | 58 | 0.45 | 0.036 | 9 | 37 | 0.51 | 129 | 0.084 | 1 | 1.15 | 0.016 | 0.04 | 0.2 | 0.05 | 4.4 | 0.1 | 0.05 | 4 | 0.5 | 0.2
3854690 | 61.27928498 | -134.484187 | 946.870117 | 2023-07-17T20:08:54Z | 0.9 | 54.2 | 4.6 | 42 | 0.1 | 39 | 15.5 | 534 | 3.56 | 12.4 | 0.6 | 4.5 | 2.8 | 29 | 0.1 | 1.1 | 0.1 | 98 | 0.55 | 0.04 | 12 | 50 | 0.67 | 150 | 0.087 | 2 | 1.47 | 0.022 | 0.06 | 0.2 | 0.16 | 11.2 | 0.1 | 0.05 | 4 | 0.6 | 0.2
3854691 | 61.27958799 | -134.484904 | 949.211365 | 2023-07-17T20:29:38Z | 0.6 | 21.4 | 4.2 | 32 | 0.1 | 22.6 | 9.3 | 304 | 2.43 | 7 | 0.7 | 1.4 | 2.8 | 22 | 0.1 | 0.5 | 0.1 | 66 | 0.44 | 0.038 | 11 | 39 | 0.54 | 129 | 0.082 | 1 | 1.34 | 0.016 | 0.05 | 0.2 | 0.07 | 5.3 | 0.1 | 0.05 | 4 | 0.5 | 0.2
3854692 | 61.27996802 | -134.485258 | 949.590515 | 2023-07-17T20:56:18Z | 0.7 | 34.3 | 3.1 | 38 | 0.1 | 24.2 | 11.6 | 441 | 2.63 | 7.3 | 0.4 | 1 | 1.3 | 32 | 0.2 | 0.7 | 0.1 | 69 | 0.82 | 0.058 | 8 | 31 | 0.59 | 132 | 0.068 | 2 | 1.1 | 0.024 | 0.05 | 0.1 | 0.12 | 5.1 | 0.1 | 0.05 | 3 | 0.8 | 0.2
3854693 | 61.28275702 | -134.478177 | 975.289368 | 2023-07-17T22:08:25Z | 0.9 | 44.4 | 4.5 | 45 | 0.1 | 34.1 | 12.7 | 471 | 2.93 | 12.4 | 0.7 | 4 | 3.4 | 26 | 0.1 | 0.9 | 0.1 | 79 | 0.54 | 0.061 | 11 | 46 | 0.67 | 145 | 0.073 | 1 | 1.3 | 0.02 | 0.05 | 0.2 | 0.05 | 7.4 | 0.1 | 0.05 | 4 | 0.5 | 0.2
3854694 | 61.28116203 | -134.475354 | 954.032898 | 2023-07-17T22:43:29Z | 1.1 | 69.1 | 5.9 | 49 | 0.1 | 38.9 | 16.9 | 550 | 3.89 | 9.9 | 0.5 | 2.4 | 1.9 | 25 | 0.1 | 1.1 | 0.1 | 115 | 0.48 | 0.029 | 8 | 53 | 0.75 | 172 | 0.068 | 2 | 1.95 | 0.019 | 0.04 | 0.1 | 0.21 | 8.7 | 0.1 | 0.05 | 5 | 0.7 | 0.2
3854695 | 61.28004103 | -134.473606 | 944.430603 | 2023-07-17T23:06:52Z | 0.7 | 19 | 4.2 | 30 | 0.1 | 22.1 | 8.2 | 175 | 2.4 | 6.6 | 0.3 | 1.4 | 2 | 18 | 0.1 | 0.5 | 0.1 | 71 | 0.28 | 0.009 | 7 | 37 | 0.47 | 100 | 0.079 | 1 | 1.49 | 0.011 | 0.03 | 0.2 | 0.01 | 3 | 0.1 | 0.05 | 5 | 0.5 | 0.2
3854696 | 61.27967197 | -134.472991 | 933.033997 | 2023-07-17T23:27:43Z | 1 | 21.9 | 3.4 | 35 | 0.1 | 19.2 | 10.3 | 254 | 2.83 | 4.5 | 0.3 | 0.9 | 1.1 | 18 | 0.3 | 0.4 | 0.1 | 98 | 0.31 | 0.015 | 5 | 33 | 0.4 | 101 | 0.079 | 1 | 1.37 | 0.017 | 0.05 | 0.1 | 0.06 | 3.8 | 0.1 | 0.05 | 5 | 0.5 | 0.2
3854697 | 61.27894803 | -134.471807 | 918.333923 | 2023-07-17T23:45:26Z | 1.2 | 43.8 | 4.7 | 43 | 0.1 | 30 | 11.9 | 225 | 2.46 | 5.5 | 0.7 | 3.3 | 2.8 | 33 | 0.3 | 0.5 | 0.1 | 77 | 0.84 | 0.061 | 10 | 40 | 0.63 | 111 | 0.077 | 3 | 1.18 | 0.019 | 0.05 | 0.2 | 0.08 | 6 | 0.1 | 0.05 | 4 | 1.8 | 0.2
3854698 | 61.28046599 | -134.469475 | 914.369324 | 2023-07-18T16:36:06Z | 1.7 | 56.3 | 3.7 | 74 | 0.8 | 24.4 | 9.6 | 617 | 4.46 | 3.3 | 0.3 | 1.9 | 1.8 | 27 | 0.1 | 0.5 | 0.1 | 109 | 0.27 | 0.029 | 8 | 45 | 1.65 | 188 | 0.209 | 1 | 2.9 | 0.025 | 0.86 | 0.1 | 0.02 | 12.5 | 0.4 | 0.24 | 10 | 3.7 | 0.2
3854699 | 61.281158 | -134.470574 | 935.194214 | 2023-07-18T16:54:55Z | 1 | 33.3 | 4.1 | 29 | 0.1 | 24.5 | 12.2 | 221 | 2.98 | 7.6 | 0.5 | 1.6 | 1.4 | 19 | 0.1 | 0.5 | 0.1 | 102 | 0.36 | 0.024 | 6 | 37 | 0.43 | 110 | 0.077 | 1 | 1.29 | 0.017 | 0.03 | 0.2 | 0.07 | 4 | 0.1 | 0.05 | 5 | 0.5 | 0.2
3854700 | 61.28182797 | -134.471688 | 949.384583 | 2023-07-18T17:12:56Z | 1.5 | 73.8 | 9.8 | 61 | 0.1 | 44 | 18.8 | 701 | 4.11 | 11 | 0.4 | 2.1 | 1.9 | 44 | 0.2 | 1.1 | 0.1 | 125 | 1.25 | 0.076 | 9 | 60 | 0.98 | 98 | 0.094 | 3 | 1.6 | 0.032 | 0.07 | 0.1 | 0.69 | 11.5 | 0.1 | 0.05 | 5 | 0.5 | 0.2
3854701 | 61.28250204 | -134.47293 | 958.325623 | 2023-07-18T17:31:08Z | 1.1 | 51.6 | 4.4 | 145 | 0.1 | 71.5 | 57.7 | 2626 | 5.34 | 9.5 | 1.7 | 1.4 | 2 | 32 | 1.8 | 0.8 | 0.1 | 127 | 0.88 | 0.062 | 8 | 53 | 0.67 | 108 | 0.097 | 4 | 2.19 | 0.027 | 0.05 | 0.1 | 0.34 | 9.1 | 0.3 | 0.05 | 4 | 1.8 | 0.2
3854702 | 61.28320897 | -134.474048 | 971.729492 | 2023-07-18T17:57:28Z | 0.8 | 71.2 | 6 | 43 | 0.1 | 33.6 | 13.9 | 470 | 3.38 | 8.4 | 0.4 | 2.5 | 2 | 35 | 0.1 | 0.9 | 0.1 | 104 | 1.1 | 0.053 | 9 | 50 | 0.83 | 127 | 0.086 | 3 | 1.41 | 0.028 | 0.06 | 0.1 | 0.2 | 8.6 | 0.1 | 0.05 | 4 | 0.6 | 0.2
3854703 | 61.283919 | -134.475275 | 996.01709 | 2023-07-18T18:23:28Z | 0.9 | 48 | 3.4 | 57 | 0.1 | 28.3 | 15.8 | 661 | 3.32 | 7.3 | 0.4 | 0.9 | 1.2 | 34 | 0.4 | 0.8 | 0.1 | 101 | 0.84 | 0.055 | 7 | 42 | 0.72 | 166 | 0.086 | 2 | 1.48 | 0.028 | 0.06 | 0.1 | 0.09 | 7.1 | 0.1 | 0.05 | 4 | 0.5 | 0.2
3854704 | 61.28459802 | -134.476398 | 1011.015686 | 2023-07-18T18:46:40Z | 2 | 36.4 | 4.1 | 56 | 0.1 | 30.7 | 13.1 | 538 | 3.16 | 7.3 | 0.5 | 1.2 | 1.9 | 23 | 0.1 | 0.7 | 0.1 | 92 | 0.4 | 0.042 | 7 | 41 | 0.7 | 172 | 0.092 | 2 | 1.73 | 0.018 | 0.06 | 0.2 | 0.08 | 5.7 | 0.1 | 0.05 | 5 | 0.8 | 0.2
3854705 | 61.28531501 | -134.477691 | 1021.15509 | 2023-07-18T19:07:05Z | 1 | 67.7 | 4.1 | 60 | 0.1 | 35.9 | 15 | 547 | 3.46 | 8.9 | 0.7 | 2.1 | 2.3 | 28 | 0.2 | 0.7 | 0.1 | 93 | 0.59 | 0.061 | 10 | 45 | 0.69 | 155 | 0.078 | 2 | 1.44 | 0.021 | 0.05 | 0.1 | 0.12 | 8.3 | 0.1 | 0.05 | 4 | 0.7 | 0.2
3854706 | 61.28602697 | -134.478888 | 1030.982178 | 2023-07-18T19:29:24Z | 1.1 | 10 | 6 | 33 | 0.2 | 11.1 | 6 | 237 | 2.02 | 7.1 | 0.3 | 2 | 1.9 | 14 | 0.3 | 0.7 | 0.1 | 62 | 0.18 | 0.027 | 7 | 27 | 0.32 | 124 | 0.083 | 1 | 1.18 | 0.01 | 0.04 | 0.2 | 0.02 | 2.5 | 0.1 | 0.05 | 5 | 0.5 | 0.2
3854707 | 61.28671202 | -134.479941 | 1029.097168 | 2023-07-18T19:59:15Z | 0.8 | 20.7 | 4.5 | 35 | 0.1 | 23.2 | 7.9 | 252 | 2.14 | 8 | 0.6 | 1.4 | 2.8 | 17 | 0.1 | 0.6 | 0.1 | 57 | 0.31 | 0.046 | 10 | 34 | 0.54 | 169 | 0.07 | 1 | 1.29 | 0.013 | 0.04 | 0.2 | 0.04 | 4 | 0.1 | 0.05 | 4 | 0.5 | 0.2
3854708 | 61.287902 | -134.477092 | 1048.144897 | 2023-07-18T20:20:31Z | 1.6 | 66.2 | 5.2 | 48 | 0.2 | 34.3 | 16.3 | 368 | 3.99 | 10.5 | 0.4 | 2 | 1.9 | 21 | 0.2 | 1 | 0.1 | 116 | 0.34 | 0.036 | 7 | 51 | 0.75 | 138 | 0.084 | 2 | 2.16 | 0.018 | 0.05 | 0.1 | 0.05 | 6.9 | 0.1 | 0.05 | 6 | 0.8 | 0.2
3854709 | 61.28717101 | -134.475952 | 1047.240234 | 2023-07-18T20:58:02Z | 0.8 | 47.7 | 4.5 | 87 | 0.3 | 50.5 | 10.9 | 1024 | 3.46 | 7.7 | 0.3 | 2.5 | 2.2 | 15 | 0.1 | 0.8 | 0.1 | 78 | 0.16 | 0.024 | 11 | 34 | 0.89 | 232 | 0.112 | 1 | 1.99 | 0.015 | 0.3 | 0.1 | 0.05 | 6.1 | 0.1 | 0.05 | 7 | 0.5 | 0.2
3854710 | 61.28647397 | -134.474778 | 1041.513062 | 2023-07-18T21:16:34Z | 1.5 | 75.8 | 8.1 | 60 | 0.2 | 35.8 | 17 | 714 | 3.94 | 12.4 | 0.6 | 2.3 | 2.4 | 33 | 0.2 | 1.2 | 0.1 | 110 | 0.62 | 0.076 | 12 | 50 | 0.81 | 177 | 0.099 | 2 | 1.7 | 0.028 | 0.07 | 0.1 | 0.19 | 11.9 | 0.1 | 0.05 | 5 | 0.6 | 0.2
3854711 | 61.285788 | -134.47367 | 1030.861084 | 2023-07-18T21:38:01Z | 1.2 | 41.7 | 4.2 | 45 | 0.1 | 31.7 | 12.1 | 431 | 3.09 | 11.5 | 0.5 | 1.4 | 2.1 | 20 | 0.1 | 0.8 | 0.1 | 88 | 0.37 | 0.046 | 9 | 44 | 0.73 | 178 | 0.083 | 2 | 1.83 | 0.017 | 0.07 | 0.2 | 0.06 | 6 | 0.1 | 0.05 | 5 | 0.6 | 0.2
3854712 | 61.28507897 | -134.472444 | 1003.173889 | 2023-07-18T22:02:20Z | 1.4 | 44.1 | 4.7 | 36 | 0.1 | 28.5 | 9.2 | 297 | 2.23 | 8.5 | 0.7 | 2.2 | 3.3 | 24 | 0.1 | 0.9 | 0.1 | 58 | 0.44 | 0.048 | 14 | 40 | 0.56 | 206 | 0.074 | 1 | 1.34 | 0.016 | 0.05 | 0.2 | 0.07 | 6.1 | 0.1 | 0.05 | 4 | 0.7 | 0.2
3854713 | 61.28440004 | -134.471207 | 985.072754 | 2023-07-18T22:30:47Z | 1.3 | 361.3 | 2.7 | 73 | 0.1 | 32.2 | 25.3 | 1118 | 6.89 | 18.5 | 0.4 | 1.3 | 1.1 | 30 | 0.1 | 0.9 | 0.1 | 117 | 0.94 | 0.087 | 7 | 22 | 0.56 | 197 | 0.041 | 2 | 1.57 | 0.045 | 0.04 | 0.1 | 0.42 | 15.4 | 0.1 | 0.05 | 6 | 2 | 0.2
3854714 | 61.28371297 | -134.469983 | 970.434875 | 2023-07-18T22:53:45Z | 0.6 | 28.6 | 4.5 | 40 | 0.1 | 28.6 | 8.6 | 300 | 2.16 | 7.8 | 0.5 | 2.3 | 3.4 | 22 | 0.1 | 0.5 | 0.1 | 54 | 0.48 | 0.063 | 12 | 38 | 0.57 | 122 | 0.076 | 1 | 1.07 | 0.017 | 0.05 | 0.2 | 0.04 | 4.5 | 0.1 | 0.05 | 3 | 0.5 | 0.2
3854715 | 61.28303303 | -134.468831 | 966.59137 | 2023-07-18T23:20:40Z | 1.3 | 94.6 | 4.6 | 61 | 0.1 | 34.2 | 17.7 | 662 | 4 | 8.9 | 0.6 | 1.9 | 1.9 | 33 | 0.2 | 0.9 | 0.1 | 128 | 0.72 | 0.048 | 9 | 42 | 0.73 | 172 | 0.079 | 2 | 1.67 | 0.032 | 0.06 | 0.1 | 0.36 | 12.7 | 0.1 | 0.05 | 5 | 0.6 | 0.2
3854716 | 61.28226701 | -134.467675 | 945.708984 | 2023-07-18T23:42:33Z | 2.2 | 72.4 | 5.6 | 57 | 0.1 | 38.9 | 17.1 | 547 | 3.88 | 11 | 0.9 | 1.7 | 2.7 | 29 | 0.1 | 0.9 | 0.1 | 110 | 0.63 | 0.045 | 11 | 48 | 0.73 | 202 | 0.081 | 2 | 1.79 | 0.023 | 0.08 | 0.1 | 1.97 | 9.2 | 0.1 | 0.05 | 5 | 1 | 0.2
3854717 | 61.28779999 | -134.46253 | 947.605896 | 2023-07-19T18:14:24Z | 18.1 | 51.1 | 14.2 | 23 | 0.7 | 7.2 | 1.3 | 56 | 4.42 | 106.1 | 1 | 4.1 | 1.2 | 105 | 0.4 | 6.9 | 0.1 | 128 | 0.25 | 0.047 | 12 | 22 | 0.09 | 165 | 0.013 | 2 | 0.27 | 0.044 | 0.43 | 0.1 | 1.44 | 2.1 | 3.3 | 1.11 | 2 | 5.2 | 0.2
3854718 | 61.28826401 | -134.464409 | 975.938232 | 2023-07-19T18:30:57Z | 2.7 | 86.7 | 3.1 | 102 | 0.1 | 35.1 | 32.2 | 677 | 6.44 | 12.7 | 0.4 | 2.1 | 1.2 | 27 | 0.2 | 0.9 | 0.1 | 181 | 0.85 | 0.072 | 11 | 27 | 2.04 | 499 | 0.262 | 2 | 2.41 | 0.019 | 0.04 | 0.1 | 0.18 | 18.1 | 0.1 | 0.05 | 10 | 0.8 | 0.2
3854719 | 61.28940102 | -134.464394 | 990.846558 | 2023-07-19T19:10:25Z | 8.4 | 64.8 | 5.3 | 110 | 0.1 | 53.9 | 22.5 | 688 | 4.71 | 20.5 | 0.8 | 2.9 | 2 | 28 | 0.5 | 2.5 | 0.1 | 125 | 0.45 | 0.075 | 11 | 46 | 0.75 | 220 | 0.098 | 3 | 1.95 | 0.019 | 0.08 | 0.1 | 0.12 | 8.9 | 0.3 | 0.05 | 5 | 1.5 | 0.2
3854720 | 61.28996202 | -134.465411 | 996.676575 | 2023-07-19T19:30:40Z | 3.3 | 43.8 | 5.7 | 61 | 0.1 | 38.8 | 13.2 | 350 | 3.26 | 15.2 | 0.6 | 2.4 | 2.7 | 20 | 0.1 | 1.4 | 0.1 | 90 | 0.33 | 0.039 | 8 | 42 | 0.64 | 189 | 0.063 | 2 | 1.82 | 0.015 | 0.06 | 0.1 | 0.09 | 5.4 | 0.2 | 0.05 | 5 | 0.9 | 0.2
3854801 | 61.284206 | -134.466138 | 945.100464 | 2023-07-15T21:12:35Z | 0.8 | 29.3 | 4.8 | 39 | 0.1 | 29.6 | 9 | 341 | 2.34 | 8.6 | 0.7 | 2 | 3.7 | 24 | 0.1 | 0.5 | 0.1 | 58 | 0.49 | 0.056 | 11 | 42 | 0.61 | 138 | 0.083 | 1 | 1.25 | 0.021 | 0.05 | 0.2 | 0.04 | 5 | 0.1 | 0.05 | 4 | 0.5 | 0.2
3854802 | 61.28479902 | -134.467202 | 966.317322 | 2023-07-15T21:21:24Z | 0.6 | 47.3 | 4.6 | 39 | 0.1 | 25.2 | 11.4 | 345 | 2.63 | 31.4 | 0.5 | 1.7 | 3.3 | 24 | 0.1 | 1.6 | 0.1 | 67 | 0.51 | 0.049 | 10 | 37 | 0.6 | 132 | 0.072 | 1 | 1.3 | 0.019 | 0.05 | 0.2 | 0.06 | 5.9 | 0.1 | 0.05 | 4 | 0.5 | 0.2
3854803 | 61.285501 | -134.468303 | 1002.822754 | 2023-07-15T21:34:20Z | 1.5 | 40.4 | 3.7 | 63 | 0.1 | 24.8 | 13 | 338 | 2.48 | 6.7 | 0.3 | 0.5 | 1.5 | 25 | 0.2 | 0.5 | 0.1 | 60 | 0.37 | 0.029 | 6 | 26 | 0.44 | 145 | 0.084 | 2 | 1.71 | 0.019 | 0.05 | 0.2 | 0.01 | 2.9 | 0.1 | 0.05 | 5 | 0.5 | 0.2
3854804 | 61.28621598 | -134.469471 | 1026.659912 | 2023-07-15T22:02:13Z | 0.8 | 13.9 | 5.3 | 39 | 0.1 | 22.8 | 7.5 | 228 | 2.18 | 10 | 0.5 | 1.7 | 3.1 | 13 | 0.2 | 0.5 | 0.2 | 54 | 0.23 | 0.045 | 9 | 34 | 0.45 | 77 | 0.084 | 2 | 1.2 | 0.011 | 0.07 | 0.3 | 0.01 | 2.7 | 0.1 | 0.05 | 4 | 0.5 | 0.2
3854805 | 61.28690103 | -134.470728 | 1039.894043 | 2023-07-15T22:13:54Z | 1 | 31.9 | 5.2 | 46 | 0.1 | 31.6 | 11.9 | 298 | 2.95 | 9.7 | 0.5 | 1 | 2.5 | 16 | 0.1 | 0.7 | 0.1 | 83 | 0.27 | 0.037 | 8 | 44 | 0.61 | 142 | 0.089 | 2 | 1.83 | 0.016 | 0.06 | 0.2 | 0.03 | 4.4 | 0.1 | 0.05 | 5 | 0.5 | 0.2
3854806 | 61.28758902 | -134.472042 | 1046.309448 | 2023-07-15T22:26:45Z | 7.4 | 115 | 11.4 | 169 | 0.5 | 68.9 | 16.3 | 1896 | 5.59 | 108.7 | 0.7 | 9.8 | 1.8 | 18 | 0.3 | 4.6 | 0.2 | 69 | 0.33 | 0.044 | 9 | 29 | 0.41 | 310 | 0.015 | 2 | 1.06 | 0.012 | 0.08 | 0.1 | 0.25 | 12.4 | 0.2 | 0.05 | 3 | 6.2 | 0.2
3854807 | 61.28829796 | -134.473067 | 1035.52771 | 2023-07-15T22:39:56Z | 2 | 34.2 | 4.9 | 65 | 0.2 | 32.7 | 11.6 | 384 | 2.67 | 9.5 | 0.7 | 2.7 | 3 | 25 | 0.3 | 0.8 | 0.1 | 70 | 0.51 | 0.075 | 12 | 41 | 0.64 | 157 | 0.076 | 2 | 1.36 | 0.019 | 0.05 | 0.2 | 0.04 | 5 | 0.1 | 0.05 | 4 | 0.8 | 0.2
3854808 | 61.28902199 | -134.474257 | 1022.806274 | 2023-07-15T22:52:09Z | 4.5 | 104.2 | 9.7 | 393 | 1.3 | 74.6 | 21 | 3777 | 6.92 | 24.5 | 0.7 | 19.6 | 1.5 | 17 | 1.1 | 1.2 | 0.1 | 25 | 0.23 | 0.038 | 11 | 15 | 0.12 | 1133 | 0.003 | 1 | 0.62 | 0.005 | 0.07 | 0.1 | 0.2 | 7.5 | 0.1 | 0.05 | 1 | 3.3 | 0.2
3854809 | 61.28964602 | -134.475532 | 1028.063354 | 2023-07-15T23:05:56Z | 2.6 | 32 | 4.4 | 51 | 0.2 | 28.5 | 9 | 312 | 2.48 | 11 | 0.6 | 3.1 | 2.7 | 20 | 0.1 | 1.1 | 0.1 | 61 | 0.34 | 0.047 | 10 | 36 | 0.52 | 309 | 0.062 | 1 | 1.19 | 0.015 | 0.05 | 0.2 | 0.11 | 4.7 | 0.1 | 0.05 | 4 | 0.5 | 0.2
3854810 | 61.290376 | -134.476673 | 1039.205811 | 2023-07-15T23:18:43Z | 2.6 | 71.9 | 4.5 | 57 | 0.2 | 43.7 | 17.6 | 408 | 3.93 | 15 | 0.5 | 6.1 | 2.1 | 23 | 0.2 | 1.7 | 0.1 | 115 | 0.43 | 0.047 | 7 | 49 | 0.73 | 167 | 0.07 | 2 | 2.07 | 0.019 | 0.06 | 0.1 | 0.1 | 7 | 0.2 | 0.05 | 5 | 0.9 | 0.2
3854811 | 61.29114102 | -134.477919 | 1043.848389 | 2023-07-15T23:29:07Z | 14 | 88.6 | 10.8 | 162 | 0.2 | 61.1 | 18 | 593 | 5.28 | 97.4 | 1.3 | 4.3 | 1.9 | 40 | 0.5 | 8.3 | 0.1 | 134 | 0.33 | 0.045 | 12 | 52 | 0.7 | 389 | 0.031 | 2 | 1.66 | 0.015 | 0.09 | 0.1 | 0.9 | 10.5 | 0.8 | 0.08 | 5 | 3.1 | 0.2
3854812 | 61.29182397 | -134.478922 | 1038.232666 | 2023-07-15T23:41:06Z | 6.4 | 65.8 | 9.3 | 102 | 0.2 | 87.7 | 22.3 | 881 | 4.86 | 23.6 | 0.9 | 2.5 | 2 | 55 | 0.3 | 1.8 | 0.1 | 124 | 0.58 | 0.068 | 11 | 91 | 1.4 | 300 | 0.042 | 2 | 2.28 | 0.019 | 0.07 | 0.1 | 0.15 | 10.7 | 0.5 | 0.05 | 6 | 1.2 | 0.2
3854813 | 61.29122299 | -134.480387 | 1040.53064 | 2023-07-15T23:52:17Z | 5.4 | 58.3 | 6.8 | 91 | 0.1 | 39.4 | 14.3 | 513 | 3.75 | 35.1 | 0.5 | 2.9 | 1.6 | 26 | 0.2 | 4.8 | 0.1 | 94 | 0.42 | 0.029 | 9 | 37 | 0.61 | 211 | 0.054 | 2 | 1.49 | 0.015 | 0.06 | 0.1 | 0.32 | 7.4 | 0.3 | 0.05 | 4 | 1.2 | 0.2
3854814 | 61.29048798 | -134.479177 | 1050.203491 | 2023-07-16T00:13:45Z | 4.6 | 59.2 | 7.5 | 73 | 0.1 | 37.6 | 14.8 | 536 | 4.01 | 29.6 | 0.9 | 2.1 | 3.2 | 28 | 0.1 | 4 | 0.1 | 109 | 0.51 | 0.074 | 14 | 42 | 0.66 | 221 | 0.07 | 2 | 1.38 | 0.021 | 0.06 | 0.1 | 0.33 | 8.6 | 0.3 | 0.05 | 4 | 1.1 | 0.2
3854815 | 61.28973604 | -134.478064 | 1042.517822 | 2023-07-16T00:27:05Z | 7.2 | 45.8 | 9.3 | 65 | 0.2 | 33.1 | 10.4 | 332 | 3.15 | 32.1 | 1.3 | 3 | 3.6 | 27 | 0.2 | 2.5 | 0.1 | 81 | 0.3 | 0.06 | 15 | 41 | 0.55 | 277 | 0.067 | 2 | 1.31 | 0.013 | 0.07 | 0.2 | 0.45 | 6.2 | 0.6 | 0.05 | 4 | 2 | 0.2
3854816 | 61.27749301 | -134.473984 | 919.623779 | 2023-07-16T16:31:25Z | 0.7 | 30 | 4.8 | 36 | 0.1 | 29.6 | 11 | 335 | 2.71 | 8 | 0.5 | 3.2 | 2.8 | 26 | 0.1 | 0.6 | 0.1 | 80 | 0.65 | 0.053 | 10 | 43 | 0.67 | 128 | 0.078 | 2 | 1.34 | 0.023 | 0.06 | 0.2 | 0.07 | 5.7 | 0.1 | 0.05 | 4 | 0.5 | 0.2
3854817 | 61.27785704 | -134.474529 | 931.318665 | 2023-07-16T16:37:07Z | 0.6 | 32.6 | 4.8 | 32 | 0.1 | 26.5 | 11.1 | 332 | 2.75 | 6.6 | 0.5 | 9.5 | 2.4 | 24 | 0.1 | 0.5 | 0.1 | 88 | 0.62 | 0.035 | 9 | 44 | 0.54 | 149 | 0.079 | 1 | 1.35 | 0.021 | 0.04 | 0.2 | 0.27 | 6.2 | 0.1 | 0.05 | 5 | 0.5 | 0.2
3854818 | 61.27815904 | -134.475178 | 941.650452 | 2023-07-16T16:50:38Z | 0.5 | 48.5 | 4.9 | 30 | 0.1 | 26.9 | 8.3 | 226 | 2.2 | 6.2 | 0.6 | 2.7 | 3.3 | 21 | 0.1 | 0.4 | 0.1 | 60 | 0.48 | 0.045 | 14 | 40 | 0.55 | 141 | 0.073 | 1 | 1.36 | 0.017 | 0.04 | 0.2 | 0.09 | 6.4 | 0.1 | 0.05 | 4 | 0.5 | 0.2
3854819 | 61.27850496 | -134.475836 | 946.972046 | 2023-07-16T17:11:21Z | 0.7 | 55.8 | 5.1 | 35 | 0.1 | 29.9 | 18.5 | 528 | 3.68 | 7.6 | 0.5 | 1.8 | 1.3 | 24 | 0.1 | 0.8 | 0.1 | 116 | 0.52 | 0.049 | 8 | 42 | 0.58 | 146 | 0.063 | 2 | 1.74 | 0.024 | 0.05 | 0.1 | 0.27 | 6.7 | 0.1 | 0.05 | 5 | 0.5 | 0.2
3854820 | 61.278814 | -134.476391 | 955.787659 | 2023-07-16T17:25:16Z | 1 | 44.2 | 6 | 49 | 0.1 | 38.8 | 20.8 | 534 | 4.13 | 9.9 | 0.4 | 1.5 | 1.7 | 27 | 0.1 | 0.9 | 0.1 | 127 | 0.71 | 0.081 | 7 | 54 | 0.84 | 124 | 0.079 | 2 | 1.98 | 0.019 | 0.07 | 0.1 | 0.09 | 6.4 | 0.1 | 0.05 | 6 | 0.6 | 0.2
3854821 | 61.27929001 | -134.477428 | 973.732666 | 2023-07-16T18:36:38Z | 2.5 | 681.4 | 3.7 | 99 | 0.4 | 129.8 | 84.9 | 1384 | 16.64 | 2.1 | 0.4 | 3.4 | 0.6 | 91 | 0.2 | 0.2 | 0.1 | 467 | 1.09 | 0.103 | 11 | 107 | 1.94 | 147 | 0.102 | 3 | 5.63 | 0.085 | 0.02 | 0.1 | 0.03 | 63.6 | 0.1 | 0.13 | 13 | 13.2 | 0.5
3854822 | 61.27996098 | -134.478424 | 974.022522 | 2023-07-16T20:13:25Z | 0.9 | 54.8 | 6 | 46 | 0.1 | 35.5 | 14.4 | 579 | 3.4 | 11.4 | 0.8 | 10.8 | 3.7 | 30 | 0.1 | 1.2 | 0.1 | 94 | 0.65 | 0.076 | 15 | 47 | 0.76 | 212 | 0.067 | 1 | 1.69 | 0.022 | 0.05 | 0.1 | 0.06 | 9.1 | 0.1 | 0.05 | 5 | 0.5 | 0.2
3854823 | 61.28028402 | -134.478803 | 972.065247 | 2023-07-16T20:18:20Z | 1.3 | 67.8 | 5.6 | 65 | 0.1 | 34.7 | 16.9 | 1077 | 4.83 | 9.7 | 1.1 | 2.7 | 3.4 | 30 | 0.1 | 0.7 | 0.1 | 124 | 0.61 | 0.11 | 16 | 44 | 0.8 | 191 | 0.062 | 2 | 1.8 | 0.018 | 0.04 | 0.1 | 0.05 | 12.9 | 0.1 | 0.05 | 6 | 0.7 | 0.2
3854824 | 61.28106899 | -134.480403 | 971.50592 | 2023-07-16T20:35:32Z | 12.9 | 50.9 | 9.3 | 145 | 0.4 | 42.8 | 14.1 | 492 | 5.12 | 13.2 | 0.5 | 3.2 | 1.5 | 22 | 1.4 | 1.5 | 0.2 | 97 | 0.35 | 0.035 | 7 | 39 | 0.49 | 393 | 0.044 | 2 | 1.83 | 0.017 | 0.11 | 0.2 | 0.04 | 5.4 | 0.2 | 0.05 | 6 | 2.1 | 0.2
3854825 | 61.28231403 | -134.479594 | 964.189209 | 2023-07-16T22:40:34Z | 0.6 | 41.6 | 5.2 | 42 | 0.1 | 29.3 | 13.6 | 400 | 2.95 | 8.1 | 0.4 | 2.6 | 2.8 | 76 | 0.1 | 0.8 | 0.1 | 84 | 1.57 | 0.063 | 11 | 44 | 0.81 | 96 | 0.092 | 3 | 1.33 | 0.026 | 0.08 | 0.2 | 0.06 | 7.6 | 0.1 | 0.05 | 4 | 1.5 | 0.2
3854826 | 61.28112498 | -134.477836 | 957.328003 | 2023-07-16T22:57:57Z | 1.2 | 73.3 | 5.1 | 47 | 0.1 | 32.5 | 14.3 | 472 | 3.27 | 9.3 | 0.7 | 103.3 | 3 | 29 | 0.1 | 0.8 | 0.1 | 97 | 0.53 | 0.061 | 13 | 47 | 0.75 | 178 | 0.087 | 2 | 1.72 | 0.023 | 0.05 | 0.2 | 0.09 | 9.6 | 0.1 | 0.05 | 5 | 0.6 | 0.2
3854827 | 61.28049097 | -134.476617 | 953.353577 | 2023-07-16T23:20:39Z | 0.9 | 49.6 | 4.7 | 46 | 0.2 | 37.9 | 16 | 427 | 3.72 | 9.8 | 0.4 | 1.4 | 2.1 | 26 | 0.1 | 0.9 | 0.1 | 118 | 0.41 | 0.04 | 7 | 54 | 0.75 | 203 | 0.087 | 2 | 2.18 | 0.018 | 0.07 | 0.1 | 0.07 | 7.3 | 0.1 | 0.05 | 6 | 0.5 | 0.2
3854828 | 61.27978102 | -134.475407 | 955.201965 | 2023-07-16T23:39:34Z | 0.8 | 51.3 | 4.7 | 41 | 0.1 | 30.8 | 16.2 | 254 | 2.99 | 6.7 | 0.4 | 3.2 | 2.2 | 19 | 0.1 | 0.6 | 0.1 | 94 | 0.3 | 0.012 | 7 | 45 | 0.6 | 142 | 0.089 | 1 | 1.92 | 0.014 | 0.03 | 0.1 | 0.08 | 4.3 | 0.1 | 0.05 | 5 | 0.5 | 0.2
3854829 | 61.278367 | -134.473235 | 933.580383 | 2023-07-17T00:46:22Z | 0.7 | 18.8 | 6.4 | 33 | 0.1 | 24.6 | 11.4 | 263 | 2.78 | 6.3 | 0.3 | 1.4 | 1.2 | 17 | 0.1 | 0.5 | 0.1 | 94 | 0.28 | 0.036 | 7 | 44 | 0.49 | 164 | 0.075 | 1 | 1.59 | 0.011 | 0.04 | 0.2 | 0.04 | 3.3 | 0.1 | 0.05 | 5 | 0.5 | 0.2
3854830 | 61.27637403 | -134.477009 | 911.280457 | 2023-07-17T16:55:19Z | 0.7 | 47.9 | 4.7 | 40 | 0.1 | 33.5 | 13.1 | 487 | 3.23 | 10.2 | 0.6 | 2.4 | 3.2 | 29 | 0.1 | 0.8 | 0.1 | 94 | 0.64 | 0.061 | 13 | 50 | 0.68 | 162 | 0.09 | 2 | 1.51 | 0.021 | 0.07 | 0.2 | 0.13 | 9.2 | 0.1 | 0.05 | 5 | 0.5 | 0.2
3854831 | 61.276627 | -134.477698 | 921.221436 | 2023-07-17T17:13:11Z | 0.9 | 61.1 | 5.4 | 39 | 0.1 | 34.4 | 15.5 | 410 | 4.02 | 10.7 | 0.7 | 2.4 | 2.7 | 30 | 0.1 | 1 | 0.1 | 127 | 0.62 | 0.018 | 14 | 56 | 0.67 | 151 | 0.102 | 2 | 2.09 | 0.021 | 0.06 | 0.1 | 0.34 | 14.1 | 0.1 | 0.05 | 6 | 0.5 | 0.2
3854833 | 61.27748103 | -134.478834 | 950.815247 | 2023-07-17T18:49:14Z | 0.7 | 31.4 | 4.5 | 34 | 0.1 | 27.4 | 11.8 | 343 | 2.69 | 8.2 | 0.4 | 2.1 | 2.8 | 25 | 0.1 | 0.7 | 0.1 | 81 | 0.44 | 0.018 | 9 | 46 | 0.61 | 138 | 0.081 | 2 | 1.64 | 0.017 | 0.05 | 0.1 | 0.05 | 6.7 | 0.1 | 0.05 | 5 | 0.5 | 0.2
3854834 | 61.27783298 | -134.479017 | 954.835632 | 2023-07-17T19:09:18Z | 0.8 | 20.6 | 4.6 | 34 | 0.1 | 23.9 | 8.7 | 239 | 2.71 | 9.7 | 0.4 | 1.2 | 2.4 | 18 | 0.1 | 0.7 | 0.1 | 82 | 0.32 | 0.054 | 8 | 42 | 0.55 | 104 | 0.089 | 2 | 1.5 | 0.012 | 0.05 | 0.2 | 0.03 | 3.7 | 0.1 | 0.05 | 5 | 0.5 | 0.2
3854835 | 61.27815602 | -134.479669 | 947.228882 | 2023-07-17T19:15:35Z | 0.9 | 27.3 | 4.2 | 39 | 0.1 | 24.6 | 12.3 | 352 | 3.01 | 7.4 | 0.3 | 0.9 | 1.4 | 26 | 0.1 | 0.7 | 0.1 | 96 | 0.48 | 0.035 | 7 | 39 | 0.64 | 166 | 0.085 | 2 | 1.73 | 0.018 | 0.05 | 0.1 | 0.19 | 5 | 0.1 | 0.05 | 6 | 0.5 | 0.2
3854836 | 61.27851502 | -134.480344 | 948.423462 | 2023-07-17T19:26:13Z | 0.8 | 37.3 | 4.4 | 27 | 0.1 | 19.8 | 13 | 221 | 3.17 | 4.1 | 0.3 | 33.6 | 1.2 | 30 | 0.1 | 0.3 | 0.1 | 101 | 0.59 | 0.03 | 6 | 36 | 0.52 | 112 | 0.063 | 2 | 2.24 | 0.029 | 0.07 | 0.1 | 0.05 | 8 | 0.1 | 0.05 | 6 | 0.5 | 0.2
3854837 | 61.27893504 | -134.4811 | 958.336853 | 2023-07-17T19:48:10Z | 1.4 | 53.5 | 4.4 | 65 | 0.2 | 37.1 | 17.8 | 533 | 4.15 | 8.8 | 0.7 | 1 | 2.1 | 35 | 0.1 | 0.8 | 0.1 | 136 | 0.54 | 0.022 | 10 | 50 | 0.81 | 179 | 0.155 | 2 | 2.25 | 0.029 | 0.22 | 0.1 | 0.11 | 11.5 | 0.1 | 0.05 | 7 | 0.6 | 0.2
3854838 | 61.27919798 | -134.481887 | 960.8302 | 2023-07-17T20:41:41Z | 0.8 | 51.2 | 4.4 | 46 | 0.1 | 38.6 | 17.8 | 477 | 4.01 | 11.9 | 0.5 | 4.4 | 2.8 | 39 | 0.1 | 1.1 | 0.1 | 108 | 0.68 | 0.074 | 11 | 55 | 0.85 | 131 | 0.083 | 2 | 1.67 | 0.022 | 0.09 | 0.1 | 0.09 | 8.9 | 0.1 | 0.05 | 5 | 0.5 | 0.2
3854839 | 61.27941901 | -134.482354 | 958.585388 | 2023-07-17T20:53:26Z | 0.7 | 44.6 | 3.9 | 38 | 0.1 | 26.4 | 13.2 | 337 | 3.1 | 8.2 | 0.4 | 1.8 | 1.8 | 24 | 0.1 | 0.7 | 0.1 | 91 | 0.45 | 0.036 | 7 | 43 | 0.67 | 127 | 0.088 | 2 | 1.51 | 0.019 | 0.04 | 0.1 | 0.07 | 6 | 0.1 | 0.05 | 5 | 0.5 | 0.2
3854840 | 61.27986702 | -134.48264 | 966.96637 | 2023-07-17T21:02:29Z | 0.7 | 50.5 | 4 | 37 | 0.1 | 29.1 | 14.1 | 288 | 3.73 | 10.8 | 0.4 | 1.4 | 2.2 | 24 | 0.1 | 1 | 0.1 | 115 | 0.4 | 0.01 | 9 | 53 | 0.72 | 104 | 0.081 | 1 | 1.98 | 0.018 | 0.03 | 0.1 | 0.09 | 8.2 | 0.1 | 0.05 | 5 | 0.5 | 0.2
3854841 | 61.28021001 | -134.48336 | 975.97522 | 2023-07-17T21:16:18Z | 0.8 | 35.8 | 4.6 | 39 | 0.1 | 29 | 12.6 | 339 | 3.42 | 9 | 0.7 | 2.9 | 3.2 | 24 | 0.1 | 0.8 | 0.1 | 92 | 0.44 | 0.021 | 12 | 51 | 0.61 | 150 | 0.095 | 1 | 1.81 | 0.02 | 0.04 | 0.2 | 0.13 | 8.9 | 0.1 | 0.05 | 5 | 0.5 | 0.2
3854842 | 61.28060597 | -134.48402 | 976.746094 | 2023-07-17T21:32:21Z | 0.7 | 30.8 | 4.2 | 37 | 0.1 | 25.4 | 13 | 314 | 3.3 | 7.3 | 0.3 | 1.4 | 1.3 | 23 | 0.1 | 0.7 | 0.1 | 102 | 0.41 | 0.026 | 5 | 45 | 0.59 | 158 | 0.076 | 2 | 1.79 | 0.016 | 0.03 | 0.1 | 0.06 | 5 | 0.1 | 0.05 | 5 | 0.5 | 0.2
3854843 | 61.28242099 | -134.477559 | 968.722839 | 2023-07-17T22:22:38Z | 0.6 | 46.1 | 4.7 | 38 | 0.1 | 25 | 9.8 | 314 | 2.41 | 6.1 | 0.5 | 1.4 | 3 | 23 | 0.1 | 0.5 | 0.1 | 65 | 0.43 | 0.035 | 11 | 42 | 0.56 | 128 | 0.084 | 1 | 1.14 | 0.017 | 0.04 | 0.2 | 0.05 | 6 | 0.1 | 0.05 | 4 | 0.5 | 0.2
3854844 | 61.28215101 | -134.477048 | 959.509338 | 2023-07-17T22:26:13Z | 0.7 | 36.7 | 4.8 | 39 | 0.1 | 34.5 | 10.6 | 400 | 2.47 | 8.7 | 0.6 | 3.1 | 3.7 | 24 | 0.1 | 0.7 | 0.1 | 62 | 0.51 | 0.061 | 13 | 42 | 0.63 | 138 | 0.072 | 2 | 1.21 | 0.018 | 0.04 | 0.2 | 0.06 | 5.8 | 0.1 | 0.05 | 4 | 0.5 | 0.2
3854845 | 61.28123998 | -134.476321 | 957.881653 | 2023-07-17T22:40:35Z | 0.7 | 50.4 | 5.6 | 50 | 0.1 | 40.6 | 17.3 | 814 | 3.79 | 8.6 | 1 | 2.8 | 3.5 | 32 | 0.1 | 0.6 | 0.1 | 104 | 0.67 | 0.077 | 16 | 54 | 0.88 | 268 | 0.072 | 1 | 1.85 | 0.021 | 0.06 | 0.1 | 0.05 | 8.3 | 0.1 | 0.05 | 6 | 0.6 | 0.2
3854846 | 61.28060102 | -134.474613 | 947.911316 | 2023-07-17T22:56:56Z | 0.9 | 69.5 | 4.2 | 47 | 0.1 | 36.6 | 20.1 | 535 | 4.33 | 7.4 | 0.6 | 2.2 | 2.6 | 37 | 0.1 | 0.7 | 0.1 | 145 | 0.75 | 0.031 | 10 | 53 | 1.15 | 205 | 0.136 | 2 | 2.16 | 0.077 | 0.05 | 0.1 | 0.18 | 11.2 | 0.1 | 0.05 | 6 | 0.8 | 0.2
3854847 | 61.28038997 | -134.474053 | 946.00824 | 2023-07-17T23:09:17Z | 0.9 | 30.6 | 4.3 | 54 | 0.1 | 23.3 | 13.2 | 363 | 2.62 | 3.7 | 0.3 | 1.4 | 2 | 19 | 0.1 | 0.2 | 0.1 | 82 | 0.37 | 0.013 | 7 | 41 | 0.75 | 129 | 0.139 | 1 | 1.52 | 0.015 | 0.07 | 0.1 | 0.02 | 5.9 | 0.1 | 0.05 | 6 | 0.5 | 0.2
3854848 | 61.27931801 | -134.472268 | 925.000793 | 2023-07-17T23:30:09Z | 0.8 | 25.3 | 5.2 | 34 | 0.1 | 28.5 | 10.8 | 313 | 2.56 | 7 | 0.5 | 1 | 2.4 | 21 | 0.1 | 0.5 | 0.1 | 71 | 0.47 | 0.052 | 8 | 40 | 0.61 | 141 | 0.072 | 1 | 1.39 | 0.014 | 0.05 | 0.2 | 0.06 | 4 | 0.1 | 0.05 | 4 | 0.5 | 0.2
3854849 | 61.27950903 | -134.470485 | 932.674561 | 2023-07-18T16:39:03Z | 0.9 | 17.4 | 5 | 34 | 0.1 | 20.6 | 10.1 | 247 | 2.69 | 5.7 | 0.4 | 3.6 | 2.2 | 19 | 0.1 | 0.5 | 0.1 | 77 | 0.28 | 0.012 | 7 | 40 | 0.51 | 182 | 0.078 | 1 | 1.67 | 0.013 | 0.03 | 0.1 | 0.03 | 3.5 | 0.1 | 0.05 | 5 | 0.5 | 0.2
3854850 | 61.28016299 | -134.471219 | 934.136841 | 2023-07-18T16:56:44Z | 1.1 | 59.4 | 4.5 | 46 | 0.1 | 48 | 18.8 | 468 | 4.4 | 8.5 | 0.5 | 2.9 | 2.9 | 29 | 0.1 | 0.8 | 0.1 | 146 | 0.58 | 0.024 | 7 | 63 | 0.92 | 172 | 0.107 | 2 | 1.97 | 0.027 | 0.05 | 0.1 | 0.14 | 7.9 | 0.1 | 0.05 | 6 | 1 | 0.2
3854851 | 61.28060496 | -134.47245 | 952.331177 | 2023-07-18T17:08:47Z | 1.1 | 42.3 | 4.7 | 41 | 0.1 | 30.3 | 14.6 | 285 | 3.85 | 6.5 | 0.4 | 0.9 | 2.1 | 23 | 0.1 | 0.7 | 0.1 | 130 | 0.41 | 0.012 | 6 | 52 | 0.7 | 112 | 0.112 | 1 | 2.07 | 0.02 | 0.06 | 0.1 | 0.05 | 7.2 | 0.1 | 0.05 | 6 | 0.6 | 0.2
3854852 | 61.28127401 | -134.473286 | 953.710876 | 2023-07-18T17:20:30Z | 1.2 | 57.8 | 6.8 | 56 | 0.1 | 40.6 | 19.8 | 666 | 4.48 | 8.8 | 0.6 | 2.4 | 2.4 | 50 | 0.1 | 0.7 | 0.1 | 145 | 1.15 | 0.066 | 9 | 60 | 1.01 | 125 | 0.111 | 3 | 1.77 | 0.033 | 0.07 | 0.1 | 0.14 | 9.3 | 0.1 | 0.05 | 6 | 1.3 | 0.2
3854853 | 61.28195898 | -134.474445 | 961.790222 | 2023-07-18T17:32:07Z | 0.8 | 79 | 5.2 | 41 | 0.1 | 31 | 15.6 | 480 | 3.38 | 8.4 | 0.5 | 2.5 | 2.3 | 20 | 0.1 | 0.7 | 0.1 | 103 | 0.39 | 0.038 | 9 | 46 | 0.66 | 139 | 0.074 | 2 | 1.64 | 0.016 | 0.04 | 0.2 | 0.08 | 6.1 | 0.1 | 0.05 | 5 | 0.5 | 0.2
3854854 | 61.28272399 | -134.475711 | 963.657471 | 2023-07-18T17:41:28Z | 2.1 | 55.1 | 5.3 | 49 | 0.1 | 32.7 | 15.4 | 585 | 3.74 | 12.1 | 0.7 | 2 | 2 | 40 | 0.3 | 1 | 0.1 | 99 | 0.99 | 0.074 | 11 | 46 | 0.8 | 174 | 0.078 | 2 | 1.45 | 0.024 | 0.05 | 0.2 | 0.09 | 6.8 | 0.1 | 0.05 | 4 | 1.8 | 0.2
3854855 | 61.28349597 | -134.477013 | 987.517822 | 2023-07-18T18:00:56Z | 2.9 | 41.4 | 4.4 | 78 | 0.1 | 26.8 | 13.7 | 632 | 3.16 | 8.2 | 0.4 | 9.5 | 1.7 | 27 | 0.2 | 0.8 | 0.1 | 99 | 0.52 | 0.059 | 8 | 47 | 0.75 | 135 | 0.082 | 2 | 1.45 | 0.018 | 0.08 | 0.1 | 0.09 | 5.8 | 0.1 | 0.05 | 5 | 0.8 | 0.2
3854856 | 61.28407096 | -134.477925 | 1010.005554 | 2023-07-18T18:11:12Z | 0.9 | 87.1 | 4.7 | 48 | 0.1 | 30 | 13.1 | 350 | 2.97 | 7.4 | 0.5 | 2 | 2.2 | 30 | 0.1 | 0.6 | 0.1 | 88 | 0.61 | 0.057 | 11 | 42 | 0.65 | 135 | 0.077 | 2 | 1.42 | 0.019 | 0.04 | 0.2 | 0.05 | 6.7 | 0.1 | 0.05 | 4 | 0.9 | 0.2
3854857 | 61.28464999 | -134.478955 | 1018.058044 | 2023-07-18T18:28:03Z | 1.1 | 64.3 | 6.5 | 56 | 0.1 | 37.9 | 16.2 | 624 | 3.66 | 10.5 | 0.5 | 3 | 2.8 | 29 | 0.1 | 1.1 | 0.1 | 102 | 0.63 | 0.075 | 11 | 50 | 0.77 | 157 | 0.075 | 2 | 1.37 | 0.023 | 0.06 | 0.1 | 0.17 | 8.8 | 0.1 | 0.05 | 4 | 0.6 | 0.2
3854858 | 61.28543504 | -134.480447 | 1025.07251 | 2023-07-18T18:56:12Z | 1.4 | 33.9 | 5.3 | 85 | 0.2 | 30.2 | 10.7 | 324 | 3.13 | 6.9 | 0.4 | 3.6 | 1.9 | 16 | 0.4 | 0.5 | 0.1 | 82 | 0.2 | 0.023 | 7 | 39 | 0.59 | 104 | 0.114 | 1 | 2.13 | 0.012 | 0.05 | 0.2 | 0.02 | 4 | 0.1 | 0.05 | 7 | 0.5 | 0.2
3854859 | 61.28618798 | -134.481332 | 1019.976318 | 2023-07-18T19:29:39Z | 1.3 | 81.8 | 2.6 | 84 | 0.1 | 29 | 23 | 997 | 5.64 | 8.1 | 0.3 | 1.1 | 1.1 | 48 | 0.2 | 0.8 | 0.1 | 181 | 1 | 0.06 | 8 | 51 | 2.34 | 256 | 0.142 | 1 | 3.53 | 0.15 | 0.35 | 0.1 | 0.11 | 17.1 | 0.2 | 0.05 | 10 | 1.1 | 0.2
3854860 | 61.28716799 | -134.478371 | 1046.193237 | 2023-07-18T19:40:36Z | 1.5 | 66.9 | 6.6 | 48 | 0.1 | 34.6 | 15.6 | 473 | 3.43 | 12 | 0.6 | 2.5 | 3.1 | 23 | 0.1 | 1.5 | 0.1 | 98 | 0.39 | 0.05 | 10 | 47 | 0.75 | 274 | 0.073 | 2 | 1.66 | 0.017 | 0.05 | 0.2 | 0.22 | 6.5 | 0.2 | 0.05 | 5 | 0.8 | 0.2
3854861 | 61.28654899 | -134.477437 | 1044.633667 | 2023-07-18T19:56:05Z | 3.9 | 65.3 | 7 | 51 | 0.3 | 37 | 15.7 | 390 | 4.05 | 35.5 | 0.6 | 4.3 | 2.9 | 21 | 0.2 | 2.2 | 0.1 | 114 | 0.38 | 0.059 | 9 | 46 | 0.76 | 165 | 0.076 | 2 | 1.84 | 0.02 | 0.05 | 0.2 | 0.31 | 5.8 | 0.1 | 0.05 | 5 | 2.2 | 0.2
3854862 | 61.28589696 | -134.476251 | 1035.939453 | 2023-07-18T20:09:12Z | 6.4 | 94.5 | 3.7 | 134 | 0.1 | 40.1 | 23.9 | 1058 | 6.95 | 29.8 | 0.3 | 1.6 | 0.5 | 16 | 0.4 | 1.8 | 0.1 | 188 | 0.39 | 0.065 | 6 | 44 | 2.52 | 401 | 0.018 | 1 | 2.87 | 0.004 | 0.1 | 0.1 | 0.37 | 19.9 | 0.2 | 0.05 | 9 | 1.7 | 0.2
3854863 | 61.285142 | -134.475078 | 1023.288086 | 2023-07-18T20:42:42Z | 0.9 | 25.4 | 5 | 38 | 0.1 | 24.3 | 12.1 | 335 | 3.01 | 12.5 | 0.4 | 0.7 | 2.3 | 20 | 0.1 | 0.7 | 0.1 | 80 | 0.37 | 0.044 | 8 | 39 | 0.62 | 96 | 0.081 | 2 | 1.44 | 0.016 | 0.06 | 0.2 | 0.04 | 4.3 | 0.1 | 0.05 | 5 | 0.5 | 0.2
3854864 | 61.28455804 | -134.473822 | 1010.93042 | 2023-07-18T20:54:41Z | 1.1 | 33.9 | 4.7 | 54 | 0.1 | 25.6 | 15.9 | 1614 | 3.7 | 9.1 | 0.5 | 1.3 | 2.1 | 24 | 0.2 | 1.3 | 0.1 | 112 | 0.49 | 0.064 | 7 | 51 | 0.81 | 149 | 0.097 | 1 | 1.52 | 0.017 | 0.06 | 0.2 | 0.1 | 5.5 | 0.1 | 0.05 | 5 | 0.6 | 0.2
3854865 | 61.28378397 | -134.472745 | 981.618896 | 2023-07-18T21:08:26Z | 0.8 | 30.5 | 5.1 | 35 | 0.1 | 25.2 | 9.2 | 301 | 2.22 | 7.3 | 0.5 | 2.6 | 2.4 | 17 | 0.1 | 0.4 | 0.1 | 58 | 0.35 | 0.022 | 9 | 38 | 0.46 | 125 | 0.083 | 1 | 1.35 | 0.012 | 0.07 | 0.2 | 0.03 | 3.9 | 0.1 | 0.05 | 4 | 0.5 | 0.2
3854866 | 61.28310696 | -134.471629 | 963.199097 | 2023-07-18T21:14:57Z | 1.1 | 50.6 | 5.6 | 45 | 0.1 | 36.6 | 15.7 | 522 | 3.37 | 8.2 | 0.5 | 1.2 | 2.3 | 25 | 0.1 | 0.8 | 0.1 | 93 | 0.7 | 0.035 | 9 | 54 | 0.86 | 112 | 0.092 | 2 | 1.69 | 0.018 | 0.06 | 0.2 | 0.09 | 6.5 | 0.1 | 0.05 | 5 | 0.7 | 0.2
3854867 | 61.282409 | -134.470277 | 962.506836 | 2023-07-18T21:24:51Z | 0.8 | 40.5 | 5.2 | 41 | 0.1 | 34 | 13.7 | 414 | 3.18 | 8.7 | 0.6 | 2.8 | 3.5 | 22 | 0.1 | 0.7 | 0.1 | 95 | 0.46 | 0.055 | 11 | 51 | 0.72 | 165 | 0.079 | 1 | 1.56 | 0.014 | 0.05 | 0.1 | 0.08 | 6.3 | 0.1 | 0.05 | 5 | 0.5 | 0.2
3854868 | 61.28182 | -134.468893 | 944.039062 | 2023-07-18T21:35:24Z | 1.7 | 60.2 | 5.1 | 50 | 0.1 | 34 | 17.1 | 440 | 3.87 | 8.8 | 0.5 | 1.7 | 2.6 | 26 | 0.2 | 0.6 | 0.1 | 119 | 0.5 | 0.06 | 8 | 48 | 0.74 | 175 | 0.077 | 1 | 2.15 | 0.022 | 0.06 | 0.1 | 0.07 | 7.2 | 0.1 | 0.05 | 6 | 0.9 | 0.2
3854869 | 61.28097603 | -134.467976 | 919.992737 | 2023-07-18T21:54:04Z | 83.3 | 298 | 22 | 322 | 1.5 | 90.8 | 10 | 659 | 17.71 | 37.1 | 4.5 | 2.4 | 1.8 | 72 | 1 | 5 | 0.1 | 503 | 0.53 | 0.16 | 23 | 43 | 0.37 | 321 | 0.016 | 3 | 1.36 | 0.036 | 0.19 | 0.5 | 0.79 | 11.6 | 1.1 | 0.65 | 7 | 12.9 | 0.2
NOSAMPLEPERM3 | 61.28066003 | -134.479314 | 967.908936 | 2023-07-16T20:30:50Z
NSFRZN | 61.28179603 | -134.476551 | 956.681458 | 2023-07-17T22:34:35Z
NSPERMA | 61.28152496 | -134.478472 | 956.691528 | 2023-07-16T22:51:44Z