## Statistics
# Samples: 201 | Au ppm | Ag ppm | Cu ppm | Pb ppm | Zn ppm | Mo ppm | As ppm | Sb ppm | Bi ppm | S pct
Minimum | 0.003 | 0.01 | 3.6 | 4.76 | 59.2 | 1.55 | 0.1 | 0.03 | 0.02 | 0.02
Maximum | 0.381 | 1.613 | 1177.7 | 293.92 | 4259.5 | 42.39 | 27.2 | 0.85 | 1.17 | 3.04
Mean | 0.08652736 | 0.4801493 | 254.9458 | 43.31851 | 416.5841 | 13.66109 | 3.960199 | 0.1779104 | 0.1241294 | 0.4266667
Median | 0.073 | 0.486 | 249.7 | 33.86 | 351.3 | 13.8 | 1.6 | 0.11 | 0.07 | 0.22
Range | 0.378 | 1.603 | 1174.1 | 289.16 | 4200.3 | 40.84 | 27.1 | 0.82 | 1.15 | 3.02
Interquartile Range | 0.063 | 0.296 | 206 | 28.28 | 268.15 | 6.355 | 3.9 | 0.195 | 0.07 | 0.36
Standard Deviation | 0.06381756 | 0.2486144 | 175.8639 | 38.372 | 461.6305 | 6.348475 | 5.231444 | 0.1695276 | 0.1608396 | 0.493193
1 percentile | 0.003 | 0.01 | 4.91 | 5.0902 | 76.102 | 1.8046 | 0.1 | 0.03 | 0.02 | 0.02
5 percentile | 0.012 | 0.1172 | 8.75 | 9.474 | 111.5 | 2.891 | 0.1 | 0.04 | 0.02 | 0.05
10 percentile | 0.0192 | 0.1988 | 18.78 | 16.666 | 129.68 | 3.95 | 0.3 | 0.04 | 0.02 | 0.08
25 percentile | 0.045 | 0.2925 | 137.5 | 22.39 | 197.25 | 10.49 | 0.7 | 0.05 | 0.05 | 0.14
75 percentile | 0.108 | 0.5885 | 343.5 | 50.67 | 465.4 | 16.845 | 4.6 | 0.245 | 0.12 | 0.5
90 percentile | 0.1686 | 0.7442 | 463.14 | 72.664 | 642.58 | 21.72 | 12.78 | 0.368 | 0.278 | 1.108
95 percentile | 0.2133 | 0.9309 | 596.79 | 110.134 | 763.24 | 23.445 | 15.49 | 0.526 | 0.45 | 1.383
99 percentile | 0.32762 | 1.33342 | 813.894 | 252.1926 | 3183.252 | 35.1622 | 22.794 | 0.7998 | 0.9288 | 2.4494
TOODEU23RAB001 Count=48 | Au ppm | Ag ppm | Cu ppm | Pb ppm | Zn ppm | Mo ppm | As ppm | Sb ppm | Bi ppm | S pct
Minimum | 0.022 | 0.198 | 102.2 | 13.71 | 143.3 | 8.06 | 0.9 | 0.05 | 0.02 | 0.02
Maximum | 0.381 | 1.613 | 1177.7 | 293.92 | 4259.5 | 42.39 | 22.5 | 0.85 | 1.17 | 1.26
Mean | 0.11075 | 0.5640625 | 313.79375 | 56.67 | 612.3396 | 16.535625 | 5.047917 | 0.3585417 | 0.1289583 | 0.5035417
Median | 0.0805 | 0.5385 | 247 | 41.315 | 441 | 14.04 | 3 | 0.325 | 0.07 | 0.435
Range | 0.359 | 1.415 | 1075.5 | 280.21 | 4116.2 | 34.33 | 21.6 | 0.8 | 1.15 | 1.24
Interquartile Range | 0.08625 | 0.3055 | 148.65 | 24.695 | 196.55 | 6.5475 | 2.55 | 0.2975 | 0.04 | 0.5825
Standard Deviation | 0.08568584 | 0.30388 | 209.331 | 55.50707 | 785.291 | 7.043017 | 5.291743 | 0.2263493 | 0.2315833 | 0.3502369
1 percentile | 0.022 | 0.198 | 102.2 | 13.71 | 143.3 | 8.06 | 0.9 | 0.05 | 0.02 | 0.02
5 percentile | 0.03025 | 0.20605 | 104.195 | 16.736 | 177.145 | 9.164 | 0.945 | 0.0545 | 0.02 | 0.0445
10 percentile | 0.0368 | 0.2461 | 137.97 | 19.198 | 188.89 | 11.028 | 1.37 | 0.069 | 0.02 | 0.086
25 percentile | 0.0555 | 0.32525 | 185.625 | 32.3925 | 326.525 | 12.165 | 2 | 0.1825 | 0.05 | 0.18
75 percentile | 0.14175 | 0.63075 | 334.275 | 57.0875 | 523.075 | 18.7125 | 4.55 | 0.48 | 0.09 | 0.7625
90 percentile | 0.2592 | 0.9621 | 640.96 | 76.888 | 748.83 | 26.29 | 14.02 | 0.781 | 0.175 | 1.012
95 percentile | 0.31945 | 1.29945 | 748.48 | 238.4885 | 3160.72 | 33.7045 | 18.77 | 0.7955 | 0.903 | 1.231
99 percentile | 0.381 | 1.613 | 1177.7 | 293.92 | 4259.5 | 42.39 | 22.5 | 0.85 | 1.17 | 1.26
TOODEU23RAB002 Count=61 | Au ppm | Ag ppm | Cu ppm | Pb ppm | Zn ppm | Mo ppm | As ppm | Sb ppm | Bi ppm | S pct
Minimum | 0.003 | 0.01 | 13.5 | 4.76 | 81.1 | 1.55 | 0.1 | 0.03 | 0.02 | 0.02
Maximum | 0.284 | 1.049 | 494.6 | 62.03 | 765.1 | 26.72 | 11.2 | 0.45 | 0.21 | 0.74
Mean | 0.07440984 | 0.430082 | 209.4623 | 27.1741 | 367.5934 | 11.83525 | 2.122951 | 0.1263934 | 0.05065574 | 0.1742623
Median | 0.066 | 0.484 | 220.4 | 27.85 | 376.4 | 11.9 | 1.3 | 0.09 | 0.04 | 0.15
Range | 0.281 | 1.039 | 481.1 | 57.27 | 684 | 25.17 | 11.1 | 0.42 | 0.19 | 0.72
Interquartile Range | 0.048 | 0.2855 | 155.85 | 20.485 | 200.25 | 7.15 | 2.25 | 0.105 | 0.04 | 0.11
Standard Deviation | 0.05139727 | 0.2352356 | 114.0085 | 14.67243 | 166.4963 | 5.798722 | 2.135759 | 0.09453452 | 0.04230322 | 0.1072296
1 percentile | 0.003 | 0.01 | 13.5 | 4.76 | 81.1 | 1.55 | 0.1 | 0.03 | 0.02 | 0.02
5 percentile | 0.0033 | 0.01 | 17.42 | 5.598 | 101.96 | 2.038 | 0.2 | 0.04 | 0.02 | 0.05
10 percentile | 0.01 | 0.0128 | 20.4 | 6.246 | 111.7 | 2.5 | 0.4 | 0.042 | 0.02 | 0.062
25 percentile | 0.0445 | 0.2625 | 128.7 | 15.955 | 264.3 | 8.44 | 0.7 | 0.06 | 0.02 | 0.11
75 percentile | 0.0925 | 0.548 | 284.55 | 36.44 | 464.55 | 15.59 | 2.95 | 0.165 | 0.06 | 0.22
90 percentile | 0.1372 | 0.723 | 350.96 | 45.764 | 607.16 | 18.722 | 5.32 | 0.274 | 0.114 | 0.284
95 percentile | 0.1593 | 0.8463 | 371.38 | 57.56 | 679.17 | 22.303 | 6.78 | 0.348 | 0.167 | 0.363
99 percentile | 0.284 | 1.049 | 494.6 | 62.03 | 765.1 | 26.72 | 11.2 | 0.45 | 0.21 | 0.74
TOODEU23RAB003 Count:62 | Au ppm | Ag ppm | Cu ppm | Pb ppm | Zn ppm | Mo ppm | As ppm | Sb ppm | Bi ppm | S pct
Minimum | 0.038 | 0.212 | 138.2 | 17.27 | 120.4 | 9.9 | 0.1 | 0.03 | 0.04 | 0.02
Maximum | 0.263 | 1.212 | 676.4 | 119.67 | 2367.8 | 23.13 | 7.2 | 0.23 | 0.31 | 0.84
Mean | 0.09854839 | 0.5012742 | 360.5435 | 34.7479 | 381.8548 | 16.00919 | 0.8048387 | 0.06241935 | 0.1033871 | 0.2375806
Median | 0.0855 | 0.4725 | 351.6 | 30.295 | 312.05 | 15.475 | 0.5 | 0.05 | 0.09 | 0.19
Range | 0.225 | 1 | 538.2 | 102.4 | 2247.4 | 13.23 | 7.1 | 0.2 | 0.27 | 0.82
Interquartile Range | 0.05875 | 0.1865 | 144.675 | 18.7525 | 209.975 | 3.9375 | 0.625 | 0.0225 | 0.05 | 0.1875
Standard Deviation | 0.05008016 | 0.1890889 | 119.3042 | 17.94366 | 323.8428 | 3.168751 | 1.043705 | 0.03386015 | 0.04925489 | 0.163353
1 percentile | 0.038 | 0.212 | 138.2 | 17.27 | 120.4 | 9.9 | 0.1 | 0.03 | 0.04 | 0.02
5 percentile | 0.04045 | 0.24435 | 169.14 | 18.7605 | 159.315 | 11.4655 | 0.1 | 0.03 | 0.05 | 0.05
10 percentile | 0.0478 | 0.2781 | 213.92 | 19.769 | 173.87 | 12.402 | 0.1 | 0.03 | 0.06 | 0.07
25 percentile | 0.06475 | 0.393 | 275.725 | 21.6225 | 221.975 | 14.01 | 0.3 | 0.0475 | 0.07 | 0.13
75 percentile | 0.1235 | 0.5795 | 420.4 | 40.375 | 431.95 | 17.9475 | 0.925 | 0.07 | 0.12 | 0.3175
90 percentile | 0.1705 | 0.6842 | 556.51 | 53.186 | 617.16 | 21.564 | 1.37 | 0.107 | 0.167 | 0.481
95 percentile | 0.2192 | 0.9206 | 624.515 | 64.03 | 710.045 | 21.784 | 1.955 | 0.1385 | 0.207 | 0.5625
99 percentile | 0.263 | 1.212 | 676.4 | 119.67 | 2367.8 | 23.13 | 7.2 | 0.23 | 0.31 | 0.84
TOODEU23RAB004 Count:30 | Au ppm | Ag ppm | Cu ppm | Pb ppm | Zn ppm | Mo ppm | As ppm | Sb ppm | Bi ppm | S pct
Minimum | 0.01 | 0.089 | 3.6 | 15.68 | 59.2 | 2.78 | 4.8 | 0.16 | 0.05 | 0.08
Maximum | 0.172 | 0.985 | 144.9 | 220.67 | 1415.7 | 29.47 | 27.2 | 0.37 | 0.72 | 3.04
Mean | 0.04756667 | 0.4040333 | 35.03667 | 72.49567 | 274.7633 | 7.921667 | 12.47667 | 0.2323333 | 0.3086667 | 1.207667
Median | 0.026 | 0.287 | 18.15 | 64.63 | 148.8 | 5.395 | 12.05 | 0.22 | 0.275 | 1.155
Range | 0.162 | 0.896 | 141.3 | 204.99 | 1356.5 | 26.69 | 22.4 | 0.21 | 0.67 | 2.96
Interquartile Range | 0.047 | 0.4095 | 42 | 47.28 | 119.95 | 6.86 | 6.825 | 0.0925 | 0.28 | 0.7875
Standard Deviation | 0.04783281 | 0.2510768 | 38.68851 | 46.44872 | 316.8791 | 6.349513 | 5.124161 | 0.055689 | 0.1874646 | 0.7399799
1 percentile | 0.01 | 0.089 | 3.6 | 15.68 | 59.2 | 2.78 | 4.8 | 0.16 | 0.05 | 0.08
5 percentile | 0.01 | 0.11045 | 4.315 | 16.1585 | 68.44 | 2.802 | 5.24 | 0.16 | 0.061 | 0.113
10 percentile | 0.012 | 0.1293 | 5.44 | 20.32 | 85.31 | 2.904 | 6.09 | 0.17 | 0.083 | 0.146
25 percentile | 0.01575 | 0.1975 | 8.475 | 40.39 | 122.35 | 3.57 | 8.6 | 0.1875 | 0.17 | 0.7525
75 percentile | 0.06275 | 0.607 | 50.475 | 87.67 | 242.3 | 10.43 | 15.425 | 0.28 | 0.45 | 1.54
90 percentile | 0.1441 | 0.7848 | 101.06 | 138.188 | 813.15 | 16.547 | 19.3 | 0.3 | 0.628 | 2.405
95 percentile | 0.16155 | 0.90745 | 132.635 | 187.67 | 1232.11 | 26.0215 | 24.78 | 0.3645 | 0.7145 | 2.7155
99 percentile | 0.172 | 0.985 | 144.9 | 220.67 | 1415.7 | 29.47 | 27.2 | 0.37 | 0.72 | 3.04

## Correlation
ALL Data
| Au ppm | Ag ppm | As ppm | Cu ppm | Pb ppm | Zn ppm | Sb ppm | Mo ppm | Bi ppm | S pct
Au ppm | 1 | 0.47 | -0.064 | 0.72 | 0.016 | 0.088 | 0.087 | 0.37 | -0.068 | -0.14
Ag ppm | 0.47 | 1 | 0.24 | 0.59 | 0.51 | 0.58 | 0.32 | 0.38 | 0.37 | 0.12
As ppm | -0.064 | 0.24 | 1 | -0.3 | 0.49 | 0.16 | 0.63 | -0.18 | 0.61 | 0.68
Cu ppm | 0.72 | 0.59 | -0.3 | 1 | -0.064 | 0.18 | 0.03 | 0.47 | -0.18 | -0.31
Pb ppm | 0.016 | 0.51 | 0.49 | -0.064 | 1 | 0.79 | 0.34 | -0.069 | 0.7 | 0.52
Zn ppm | 0.088 | 0.58 | 0.16 | 0.18 | 0.79 | 1 | 0.27 | 0.062 | 0.52 | 0.15
Sb ppm | 0.087 | 0.32 | 0.63 | 0.03 | 0.34 | 0.27 | 1 | 0.14 | 0.27 | 0.39
Mo ppm | 0.37 | 0.38 | -0.18 | 0.47 | -0.069 | 0.062 | 0.14 | 1 | -0.18 | -0.3
Bi ppm | -0.068 | 0.37 | 0.61 | -0.18 | 0.7 | 0.52 | 0.27 | -0.18 | 1 | 0.71
S pct | -0.14 | 0.12 | 0.68 | -0.31 | 0.52 | 0.15 | 0.39 | -0.3 | 0.71 | 1
TOODEU23RAB001
Correlation - 48 rows - Multivariate | Au ppm | Ag ppm | As ppm | Cu ppm | Pb ppm | Zn ppm | Sb ppm | Mo ppm | Bi ppm | S pct
Au ppm | 1 | 0.17 | 0.071 | 0.74 | -0.08 | -0.032 | 0.0093 | -0.078 | 0.012 | -0.09
Ag ppm | 0.17 | 1 | 0.66 | 0.41 | 0.79 | 0.81 | 0.53 | -0.23 | 0.73 | 0.5
As ppm | 0.071 | 0.66 | 1 | 0.26 | 0.4 | 0.44 | 0.74 | 0.091 | 0.4 | 0.18
Cu ppm | 0.74 | 0.41 | 0.26 | 1 | -0.03 | 0.031 | 0.27 | -0.12 | 0.018 | 0.00065
Pb ppm | -0.08 | 0.79 | 0.4 | -0.03 | 1 | 0.97 | 0.21 | -0.24 | 0.9 | 0.46
Zn ppm | -0.032 | 0.81 | 0.44 | 0.031 | 0.97 | 1 | 0.25 | -0.2 | 0.95 | 0.47
Sb ppm | 0.0093 | 0.53 | 0.74 | 0.27 | 0.21 | 0.25 | 1 | 0.14 | 0.22 | 0.51
Mo ppm | -0.078 | -0.23 | 0.091 | -0.12 | -0.24 | -0.2 | 0.14 | 1 | -0.1 | -0.16
Bi ppm | 0.012 | 0.73 | 0.4 | 0.018 | 0.9 | 0.95 | 0.22 | -0.1 | 1 | 0.54
S pct | -0.09 | 0.5 | 0.18 | 0.00065 | 0.46 | 0.47 | 0.51 | -0.16 | 0.54 | 1
TOODEU23RAB002
Correlation - 61 rows - Multivariate | Au ppm | Ag ppm | As ppm | Cu ppm | Pb ppm | Zn ppm | Sb ppm | Mo ppm | Bi ppm | S pct
Au ppm | 1 | 0.64 | 0.17 | 0.67 | 0.58 | 0.52 | 0.23 | 0.61 | 0.25 | 0.28
Ag ppm | 0.64 | 1 | 0.055 | 0.93 | 0.77 | 0.88 | 0.13 | 0.77 | 0.36 | 0.41
As ppm | 0.17 | 0.055 | 1 | -0.028 | 0.065 | -0.041 | 0.91 | 0.2 | 0.42 | 0.3
Cu ppm | 0.67 | 0.93 | -0.028 | 1 | 0.72 | 0.82 | 0.049 | 0.73 | 0.39 | 0.29
Pb ppm | 0.58 | 0.77 | 0.065 | 0.72 | 1 | 0.8 | 0.2 | 0.73 | 0.029 | 0.28
Zn ppm | 0.52 | 0.88 | -0.041 | 0.82 | 0.8 | 1 | 0.055 | 0.7 | 0.075 | 0.36
Sb ppm | 0.23 | 0.13 | 0.91 | 0.049 | 0.2 | 0.055 | 1 | 0.32 | 0.36 | 0.45
Mo ppm | 0.61 | 0.77 | 0.2 | 0.73 | 0.73 | 0.7 | 0.32 | 1 | 0.25 | 0.42
Bi ppm | 0.25 | 0.36 | 0.42 | 0.39 | 0.029 | 0.075 | 0.36 | 0.25 | 1 | 0.1
S pct | 0.28 | 0.41 | 0.3 | 0.29 | 0.28 | 0.36 | 0.45 | 0.42 | 0.1 | 1
TOODEU23RAB003
Correlation - 62 rows - Multivariate | Au ppm | Ag ppm | As ppm | Cu ppm | Pb ppm | Zn ppm | Sb ppm | Mo ppm | Bi ppm | S pct
Au ppm | 1 | 0.56 | -0.15 | 0.73 | -0.064 | 0.046 | -0.23 | 0.39 | 0.063 | 0.097
Ag ppm | 0.56 | 1 | -0.16 | 0.85 | 0.38 | 0.34 | -0.13 | 0.67 | -0.055 | 0.17
As ppm | -0.15 | -0.16 | 1 | -0.15 | -0.088 | -0.02 | 0.57 | -0.067 | 0.55 | 0.41
Cu ppm | 0.73 | 0.85 | -0.15 | 1 | 0.17 | 0.17 | -0.084 | 0.61 | 0.008 | 0.17
Pb ppm | -0.064 | 0.38 | -0.088 | 0.17 | 1 | 0.84 | 0.14 | 0.24 | -0.17 | 0.22
Zn ppm | 0.046 | 0.34 | -0.02 | 0.17 | 0.84 | 1 | 0.15 | 0.22 | -0.15 | 0.15
Sb ppm | -0.23 | -0.13 | 0.57 | -0.084 | 0.14 | 0.15 | 1 | 0.044 | 0.55 | 0.27
Mo ppm | 0.39 | 0.67 | -0.067 | 0.61 | 0.24 | 0.22 | 0.044 | 1 | 0.16 | 0.33
Bi ppm | 0.063 | -0.055 | 0.55 | 0.008 | -0.17 | -0.15 | 0.55 | 0.16 | 1 | 0.66
S pct | 0.097 | 0.17 | 0.41 | 0.17 | 0.22 | 0.15 | 0.27 | 0.33 | 0.66 | 1
TOODEU23RAB004
Correlation - 30 rows - Multivariate | Au ppm | Ag ppm | As ppm | Cu ppm | Pb ppm | Zn ppm | Sb ppm | Mo ppm | Bi ppm | S pct
Au ppm | 1 | 0.71 | 0.46 | 0.72 | 0.25 | -0.21 | 0.5 | 0.46 | -0.088 | -0.11
Ag ppm | 0.71 | 1 | 0.74 | 0.7 | 0.24 | -0.14 | 0.62 | 0.47 | 0.42 | 0.095
As ppm | 0.46 | 0.74 | 1 | 0.33 | 0.39 | 0.12 | 0.68 | 0.11 | 0.58 | 0.52
Cu ppm | 0.72 | 0.7 | 0.33 | 1 | 0.013 | -0.27 | 0.52 | 0.56 | -0.13 | -0.32
Pb ppm | 0.25 | 0.24 | 0.39 | 0.013 | 1 | 0.77 | 0.33 | -0.1 | 0.33 | 0.4
Zn ppm | -0.21 | -0.14 | 0.12 | -0.27 | 0.77 | 1 | 0.031 | -0.3 | 0.13 | 0.22
Sb ppm | 0.5 | 0.62 | 0.68 | 0.52 | 0.33 | 0.031 | 1 | 0.34 | 0.27 | 0.18
Mo ppm | 0.46 | 0.47 | 0.11 | 0.56 | -0.1 | -0.3 | 0.34 | 1 | -0.24 | -0.52
Bi ppm | -0.088 | 0.42 | 0.58 | -0.13 | 0.33 | 0.13 | 0.27 | -0.24 | 1 | 0.79
S pct | -0.11 | 0.095 | 0.52 | -0.32 | 0.4 | 0.22 | 0.18 | -0.52 | 0.79 | 1