## Pits
FAB Area Pits and Proposed Pits |  |  |  |  | soil assays
| LOCATION |  |  |  | Mo | Cu | Pb | Zn | Ag | Fe | As | Au | Cd | Sb | Bi | Ca | W
soil | UTM ZONE 7W |  | Pit | 2023 PITS | PPM | PPM | PPM | PPM | PPM | % | PPM | PPB | PPM | PPM | PPM | % | PPM
Sample | E | N |  |  | 0.1 | 0.1 | 0.1 | 1 | 0.1 | 0.01 | 0.5 | 0.5 | 0.1 | 0.1 | 0.1 | 0.01 | 0.1 |  | 2023 Pit Size (cm)
5272728 | 504900 | 7160200 | PIT 7 |  | 1.6 | 1523.8 | 42.1 | 3568 | 2.4 | 2.38 | 39.2 | 12.5 | 22.5 | 2.3 | 16.3 | 0.81 | 0.5 | more pebbles sampled from surface 2023
5272756 | 504500 | 7160250 | F | Pit 12 | 0.6 | 159.4 | 32.4 | 595 | 0.7 | 1.62 | 10.6 | 7.1 | 5.6 | 0.8 | 2.8 | 1.13 | 0.4 | at creek, soil site not found, massive ice | 150 x 100 x 30
5272759 | 504200 | 7160900 | B | Pit 8 | 0.6 | 15.9 | 45.6 | 2037 | 1.3 | 1.68 | 7.9 | 3.1 | 69.6 | 1.4 | 5 | 1.85 | 0.4 |  | 100 x 100 x 75
5272762 | 504200 | 7160750 | C | Pit 9 | 1.3 | 131.1 | 215 | 713 | 1.1 | 2.55 | 38.2 | 2.6 | 25.5 | 3.2 | 2.6 | 0.85 | 0.5 |  | 110 x 110 x 90
65817 | 503955 | 7160738 | A | Pit 10 | 1.6 | 81 | 268 | 412 | 0.2 |  | 108 | 2.5 | [6 empty] | 110 x 100 x 90
17523 | 504593 | 7160297 | D | Pit 11 | 0.4 | 290.2 | 22 | 1140 | 0.9 |  | 8.1 | 6.9 | [6 empty] | 110 x 100 x 100
86704 | 505000 | 7161000 | E |  | 44.6 | 38.9 | 341 | 336 | 0.2 |  | 9 | 3
rock assays
[6 empty] | Cu | Pb | Zn | Ag |  | As | Au
| E | N |  |  |  | PPM | PPM | PPM | PPM |  | PPM | PPB
65952 | 505000 | 7160500 | Pit 3 |  |  | 76 | 35 | 146 | 2.2 | [8 empty] | felsic lapilli tuff
72780 | 504896 | 7160499 | Pit 4 | Pit 4 |  | 1001.2 | 276.6 | 539 | 50.2 |  | 3895.9 | 298.1 |  |  |  |  | >100 | felsic volcanics minor skarny limestone, some rusty
72781 | 504800 | 7160250 | Pit 5 |  |  | 907.7 | 26.5 | 1948 | 9.4 |  | 34.7 | 23 | [5 empty] | felsic volcanics, limestone, minor quartzite, tr. Malachite
| 504804 | 7160250 |  | Pit 5b | [14 empty] | 110 x 110 x 100
72782 | 504903 | 7160203 | Pit 7 |  |  | 2008.6 | 85.3 | 1170 | 23.2 |  | 95.2 | 24.6 | [5 empty] | abundant vein quartz w/ limonite, malachite, MnOx, rhyolite host rock, minor QV bxia
| 504600 | 7160450 | Pit 6 | Pit 6 | [13 empty] | no rocks sampled - felsic volcanics and skarny limestone | 110 x 100 x 100
[20 empty] | Pit 4 | Location | 504896 | 7160499 | 2023 - expand and deepen old pit
[21 empty] | Pit Size | 120 x 100cm | 100 deep
[21 empty] | Strata: | A horizon | 0 to 20 cm | Moss, grass, roots, black humus
[22 empty] | Loess? | 20 to 40 cm | clay, silt, sand, minor angular pebbles, dark grey-brown
[22 empty] | Buried Organics | 40 to 50cm | orange peaty organic layer - indicates solifluction?
[22 empty] | C horizon | 50 cm + | rocky colluvium, angular pebbles, cobbles, boulders
[21 empty] | Rock |  |  | felsic volcanics minor skarny limestone, massive goethite (after massive sulphide?), hematite breccia
[21 empty] | Samples | Rock - 2018 | 72780 | 276 ppm Pb, 539 ppm Zn, 50 ppm Ag, 1001 ppm Cu, 298 ppb Au, 3895 ppm As, >100 ppm W, 486 ppm Bi, 19% Fe
[22 empty] | Rocks - 2023 | 26151 | 1011 ppm Cu, 981 ppm Zn, 38% Fe, 3289 ppm As, 28 ppm W
[22 empty] | Rock | 26152 | 912 ppm Cu, 981 ppm Zn, 33% Fe, 1615 ppm As,
[22 empty] | Rock | 26153 | 708 ppm Cu, 230ppm Pb, 9.5% Fe, 666 ppm As, 60 ppb Au, 88 ppm Bi, 24 ppm Se
[22 empty] | Rock | 26154 | 1508 ppm Cu, 843 ppm Zn, 17 ppm Ag, 26.5% Fe, 3813 ppm As, 398 ppb Au, 62 ppm Bi, 74 ppm W, 13 ppm Ga, 11 ppm Te
[22 empty] | Soil | 17569 | 71 ppm Pb, 927 ppm Zn, 4.6 ppm Ag, 537 ppm Cu, 37 ppb Au, 418 ppm As, 24 ppm W, 14 ppm Bi, 4.2 % Fe (2017)
[20 empty] | Pit 5b | Location | 504804 | 7160250 | 2023 - redig 5m uphill from Pit 5
[21 empty] | Pit Size | 110 x 100cm | 100 deep
[21 empty] | Strata: | A horizon | 0 to 10 cm | Thin moss and humus, abundant roots
[22 empty] | C horizon | 10 cm + | grey-yellow-brown sandy soil, w/ angular pebbles & cobbles, dry
[21 empty] | Rock |  |  | felsic volcanics, grey & white limestone
[21 empty] | Samples | Rock - 2018 | 72781 | 1948 ppm Zn, 9.4 ppm Ag, 907 ppm Cu, 23 ppb Au,
[22 empty] | Rock - 2023 | 26169 | 1207 ppm Cu, 894 ppm Zn, 1.3 ppm Ag 14 ppb Au
[22 empty] | Rock - 2023 | 26170 | 570 ppm Cu, 696 ppm Zn, 1.5 ppm Ag, 11 ppb Au
[22 empty] | Soil | 17576 | 2571 ppm Zn, 1.5 ppm Ag, 963 ppm Cu, 6 ppb Au (2017)
[20 empty] | Pit 6 | Location | 504600 | 7160450 | 2023 - expand and deepen old pit
[21 empty] | Pit Size | 110 x 100cm | 100 deep
[21 empty] | Strata: | A horizon | 0 to 30 cm | Moss, roots, dark brown humus
[22 empty] | Loess? | 30 to 50 cm | grey clay-rich soil w/ angular pebbles - mixed loess?
[22 empty] | Buried Organics | 50 to 55 cm | orange to dark brown organic layer - indicates solifluction?
[22 empty] | C horizon | 55 to 80cm | light grey-brown colluvium, angular pebbles & cobbles
[22 empty] | C horizon | 80cm + | yellow and orange colluvium, angular pebbles and cobbles
[21 empty] | Rock |  |  | variable coloured felsic volcanics and skarny limestone
[21 empty] | Samples | Rock - 2023 | 26163 | 205 ppm Zn, 10% Ca (shallow sampled pebbles)
[22 empty] | Rock - 2023 | 26164 | 309 ppm Zn, 72 ppm As, 7% Ca (60cm depth)
[22 empty] | Rock - 2023 | 26165 | 159 ppm Cu, 1483 ppm Zn, 1.5 ppm Ag ( 70 cm deep)
[22 empty] | Soil | 17520 | 49 ppm Pb, 1044 ppm Zn, 1.5 ppm Ag, 42 ppm Cu (2017)
[20 empty] | Pit 7 | Location | 504900 | 7160200 | Sample pebbles at surface of old pit.
[21 empty] | Samples | 2023 rock | 26155 | >10,000 Cu, 5,180 Zn, 99.1 Ag, 59.8 ppb Au
[20 empty] | Pit 8 | Location | 504200 | 7160900 | On steep slope
[21 empty] | Pit Size | 100 x 100cm | 75 deep
[21 empty] | Strata: | A horizon | 0 to 15 cm | Moss, roots, dark brown humus
[22 empty] | C horizon | 15 cm + | Rocky
[21 empty] | Rock |  |  | felsic volcanics, limestone, locally rusty, dendritic MnOx
[21 empty] | Samples | Rock - 2023 | 26156 | 865 Zn, .8 ppm Ag
[22 empty] | Rock - 2023 | 26157 | 534 ppm Zn 1.3 ppm Ag, 27 ppm Cd
[22 empty] | Soil | 5272759 | 2037 ppm Zn, 1.3 ppm Ag, 69 ppm Cd
[20 empty] | Pit 9 | Location | 504200 | 7160750 | On steep slope
[21 empty] | Pit Size | 110 x 110cm | 90 deep
[21 empty] | Strata: | A horizon | 0 to 20 cm | Moss, grass, roots, dark brown humus
[22 empty] | C horizon | 20 cm + | Grey rocky colluvium with yellow bands
[21 empty] | Rock |  |  | Dominantly felsic volcanics, variable colour
[21 empty] | Samples | Rock - 2023 | 26158 | 70 ppm Cu, 421 ppm Zn, 2.1 ppm Ag, 18 ppm As, 22 ppm Cd
[22 empty] | Rock - 2023 | 26159 | 403 ppm Zn
[22 empty] | Soil | 5272762 | 131 ppm Cu, 215 ppm Pb, 713 ppm Zn, 1.1 ppm Ag, 38 ppm As, 25 ppm Cd
[20 empty] | Pit 10 | Location | 503955 | 7160738
[21 empty] | Pit Size | 110 x 100cm | 90 deep
[21 empty] | Strata: | A horizon | 0 to 5 cm | Grassy, above 1cm white ash
[22 empty] | C horizon | 5 cm + | Orange weathered bedrock, sandy, angular pebbles
[21 empty] | Rock |  |  | felsic volcanics +/- quartzite, sub-cobble size
[21 empty] | Samples | Rock - 2023 | 26160 | 2.2 ppm Mo, 40 ppm Cu, 55 ppm Pb, 141 ppm Zn,
[22 empty] | Rock - 2023 | 26161 | 15 ppm Mo, 1968 ppm Cu, 4078 ppm Pb, 2233 ppm Zn, 1.4 ppm Ag, 20% Fe, 2160 ppm As, 31 ppm Cd, 27 ppm Sb, 73 ppm Bi, 40 ppm Se
[22 empty] | Rock - 2023 | 26162 | 94 ppm Cu, 260 ppm Pb, 152 ppm Zn, 80 ppm As
[22 empty] | Soil | 65817 | 1.6 ppm Mo, 81 ppm Cu, 268 ppm Pb, 412 ppm Zn, 108 ppm As
[20 empty] | Pit 11 | Location | 504593 | 7160297
[21 empty] | Pit Size | 110 x 100cm | 100 deep
[21 empty] | Strata: | A horizon | 0 to 40 cm | Dark brown organic soil
[22 empty] | C horizon | 40 to 75cm | grey- brown colluvium
[22 empty] | C horizon | 75cm + | orange - yellow colluvium
[21 empty] | Rock |  |  | dominantly felsic volcanics w/ white quartz veins
[21 empty] | Samples | Rock - 2023 | 26166 | 58 ppm Cu, 478 ppm Zn, 1.9 ppm Ag, 4.4 ppm Bi
[22 empty] | Rock - 2023 | 26167 | 200 ppm Cu, 1135 ppm Zn, 2.0 ppm Ag
[22 empty] | Rock - 2023 | 26168 | 160 ppm Cu, 931 ppm Zn, 1.3 ppm Ag
[22 empty] | Soil | 17523 | 290 ppm Cu, 1140 ppm Zn, 0.9 ppm Ag, 7 ppb Au
[20 empty] | Pit 12 | Location | 504500 | 7160250 | At creek. Ice-rich permafrost prevents sampling.
[21 empty] | Pit Size | 150 x 100cm | 30 deep
[21 empty] | Strata: | A horizon | 0 - 30 | Ice rich permafrost.
[21 empty] | Rock |  |  | Multiple lithologies in creek appear unmineralized. No rock samples.
[21 empty] | Samples | Soil | 5272756 | 159 ppm Cu, 595 ppm Zn, 0.7 ppm Ag, 7 ppb Au

## Table 2.
Table 2. |  | FAB 2023 Test Pits
UTM NAD83 7W
Pit 4 | Location | 504896 | 7160499 | 2023 - expand and deepen old pit
| Pit Size | 120 x 100cm | 100 deep
| Strata: | A horizon | 0 to 20 cm | Moss, grass, roots, black humus
|  | Loess? | 20 to 40 cm | clay, silt, sand, minor angular pebbles, dark grey-brown
|  | Buried Organics | 40 to 50cm | orange peaty organic layer - indicates solifluction?
|  | C horizon | 50 cm + | rocky colluvium, angular pebbles, cobbles, boulders
| Rock |  |  | felsic volcanics minor skarny limestone, massive goethite (after massive sulphide?), hematite breccia
| Samples | Rock - 2018 | 72780 | 276 ppm Pb, 539 ppm Zn, 50 ppm Ag, 1001 ppm Cu, 298 ppb Au, 3895 ppm As, >100 ppm W, 486 ppm Bi, 19% Fe
|  | Rocks - 2023 | 26151 | 1011 ppm Cu, 981 ppm Zn, 38% Fe, 3289 ppm As, 28 ppm W
|  | Rock | 26152 | 912 ppm Cu, 981 ppm Zn, 33% Fe, 1615 ppm As,
|  | Rock | 26153 | 708 ppm Cu, 230ppm Pb, 9.5% Fe, 666 ppm As, 60 ppb Au, 88 ppm Bi, 24 ppm Se
|  | Rock | 26154 | 1508 ppm Cu, 843 ppm Zn, 17 ppm Ag, 26.5% Fe, 3813 ppm As, 398 ppb Au, 62 ppm Bi, 74 ppm W, 13 ppm Ga, 11 ppm Te
|  | Soil | 17569 | 71 ppm Pb, 927 ppm Zn, 4.6 ppm Ag, 537 ppm Cu, 37 ppb Au, 418 ppm As, 24 ppm W, 14 ppm Bi, 4.2 % Fe (2017)
Pit 5b | Location | 504804 | 7160250 | 2023 - redig 5m uphill from Pit 5
| Pit Size | 110 x 100cm | 100 deep
| Strata: | A horizon | 0 to 10 cm | Thin moss and humus, abundant roots
|  | C horizon | 10 cm + | grey-yellow-brown sandy soil, w/ angular pebbles & cobbles, dry
| Rock |  |  | felsic volcanics, grey & white limestone
| Samples | Rock - 2018 | 72781 | 1948 ppm Zn, 9.4 ppm Ag, 907 ppm Cu, 23 ppb Au,
|  | Rock - 2023 | 26169 | 1207 ppm Cu, 894 ppm Zn, 1.3 ppm Ag 14 ppb Au
|  | Rock - 2023 | 26170 | 570 ppm Cu, 696 ppm Zn, 1.5 ppm Ag, 11 ppb Au
|  | Soil | 17576 | 2571 ppm Zn, 1.5 ppm Ag, 963 ppm Cu, 6 ppb Au (2017)
Pit 6 | Location | 504600 | 7160450 | 2023 - expand and deepen old pit
| Pit Size | 110 x 100cm | 100 deep
| Strata: | A horizon | 0 to 30 cm | Moss, roots, dark brown humus
|  | Loess? | 30 to 50 cm | grey clay-rich soil w/ angular pebbles - mixed loess?
|  | Buried Organics | 50 to 55 cm | orange to dark brown organic layer - indicates solifluction?
|  | C horizon | 55 to 80cm | light grey-brown colluvium, angular pebbles & cobbles
|  | C horizon | 80cm + | yellow and orange colluvium, angular pebbles and cobbles
| Rock |  |  | variable coloured felsic volcanics and skarny limestone
| Samples | Rock - 2023 | 26163 | 205 ppm Zn, 10% Ca (shallow sampled pebbles)
|  | Rock - 2023 | 26164 | 309 ppm Zn, 72 ppm As, 7% Ca (60cm depth)
|  | Rock - 2023 | 26165 | 159 ppm Cu, 1483 ppm Zn, 1.5 ppm Ag ( 70 cm deep)
|  | Soil | 17520 | 49 ppm Pb, 1044 ppm Zn, 1.5 ppm Ag, 42 ppm Cu (2017)
Pit 7 | Location | 504900 | 7160200 | Sample pebbles at surface of old backfilled pit.
| Samples | 2023 rock | 26155 | >10,000 Cu, 5,180 Zn, 99.1 Ag, 59.8 ppb Au
Pit 8 | Location | 504200 | 7160900 | On steep slope
| Pit Size | 100 x 100cm | 75 deep
| Strata: | A horizon | 0 to 15 cm | Moss, roots, dark brown humus
|  | C horizon | 15 cm + | Rocky
| Rock |  |  | felsic volcanics, limestone, locally rusty, dendritic MnOx
| Samples | Rock - 2023 | 26156 | 865 Zn, .8 ppm Ag
|  | Rock - 2023 | 26157 | 534 ppm Zn 1.3 ppm Ag, 27 ppm Cd
|  | Soil | 5272759 | 2037 ppm Zn, 1.3 ppm Ag, 69 ppm Cd
Pit 9 | Location | 504200 | 7160750 | On steep slope
| Pit Size | 110 x 110cm | 90 deep
| Strata: | A horizon | 0 to 20 cm | Moss, grass, roots, dark brown humus
|  | C horizon | 20 cm + | Grey rocky colluvium with yellow bands
| Rock |  |  | Dominantly felsic volcanics, variable colour
| Samples | Rock - 2023 | 26158 | 70 ppm Cu, 421 ppm Zn, 2.1 ppm Ag, 18 ppm As, 22 ppm Cd
|  | Rock - 2023 | 26159 | 403 ppm Zn
|  | Soil | 5272762 | 131 ppm Cu, 215 ppm Pb, 713 ppm Zn, 1.1 ppm Ag, 38 ppm As, 25 ppm Cd
Pit 10 | Location | 503955 | 7160738
| Pit Size | 110 x 100cm | 90 deep
| Strata: | A horizon | 0 to 5 cm | Grassy, above 1cm white ash
|  | C horizon | 5 cm + | Orange weathered bedrock, sandy, angular pebbles
| Rock |  |  | felsic volcanics +/- quartzite, sub-cobble size
| Samples | Rock - 2023 | 26160 | 2.2 ppm Mo, 40 ppm Cu, 55 ppm Pb, 141 ppm Zn,
|  | Rock - 2023 | 26161 | 15 ppm Mo, 1968 ppm Cu, 4078 ppm Pb, 2233 ppm Zn, 1.4 ppm Ag, 20% Fe, 2160 ppm As, 31 ppm Cd, 27 ppm Sb, 73 ppm Bi, 40 ppm Se
|  | Rock - 2023 | 26162 | 94 ppm Cu, 260 ppm Pb, 152 ppm Zn, 80 ppm As
|  | Soil | 65817 | 1.6 ppm Mo, 81 ppm Cu, 268 ppm Pb, 412 ppm Zn, 108 ppm As
Pit 11 | Location | 504593 | 7160297
| Pit Size | 110 x 100cm | 100 deep
| Strata: | A horizon | 0 to 40 cm | Dark brown organic soil
|  | C horizon | 40 to 75cm | grey- brown colluvium
|  | C horizon | 75cm + | orange - yellow colluvium
| Rock |  |  | dominantly felsic volcanics w/ white quartz veins
| Samples | Rock - 2023 | 26166 | 58 ppm Cu, 478 ppm Zn, 1.9 ppm Ag, 4.4 ppm Bi
|  | Rock - 2023 | 26167 | 200 ppm Cu, 1135 ppm Zn, 2.0 ppm Ag
|  | Rock - 2023 | 26168 | 160 ppm Cu, 931 ppm Zn, 1.3 ppm Ag
|  | Soil | 17523 | 290 ppm Cu, 1140 ppm Zn, 0.9 ppm Ag, 7 ppb Au
Pit 12 | Location | 504500 | 7160250 | At creek. Ice-rich permafrost prevents sampling.
| Pit Size | 150 x 100cm | 30 deep
| Strata: | A horizon | 0 - 30 | Ice rich permafrost.
| Rock |  |  | Multiple lithologies in creek appear unmineralized. No rock samples.
| Samples | Soil | 5272756 | 159 ppm Cu, 595 ppm Zn, 0.7 ppm Ag, 7 ppb Au

## compilation
FA & BH TEST PIT COMPILATON
|  | UTM NAD83 7W |  | FA Claims 2017 Test Pit Data
Pit 1 | Location | 507600E | 7159100N | UTM NAD 83 Zone 7N
| Pit Size | 80 cm x 60 cm | 70 cm deep
| Strata: | A horizon | 15 to 20 cm | Moss, grass, roots, humus
|  | Ash | 1 cm | below humus, probably White River Ash
|  | Loess | 20 to 30 cm | clay, silt, fine sand, minor pebbles, dark grey-brown
|  | C horizon | to depth | light grey-brown, angular rock ~50%, frost
| Rock |  |  | several rock types, largest cobble 11cm
| Samples | Rock | 65953 | 150 ppm Pb, 206 ppm Zn, 1.6 ppm Ag, 105 ppm Cu
|  | Soil | 5286679 | 288 ppm Pb, 101 ppm Zn, 2.2 ppm Ag, 44 ppm Cu (2011)
Pit 2 | Location | 507800E | 7159500N | UTM NAD 83 Zone 7N
| Pit Size | 80 cm x 90 cm | 65 cm deep
| Strata: | A horizon | 7 to 11 cm | thin layer of moss and lichen, roots, humus
|  | Ash | 1 to 5 cm | below humus, probably White River Ash
|  | Loess | 20 cm | orange, silty mineral soil
|  | C horizon |  | ~60% rusty angular pebbles, frost
| Rock |  |  | small pebbles, max 11cm, orange, red, black MnOx stained
| Samples | Rock | 65951 | 1871 ppm Pb, 699 ppm Zn, 3.6 ppm Ag, 1229 ppm Cu, 1129 ppm As
|  | Soil | 5286945 | 658 ppm Pb, 205 ppm Zn, 0.7 ppm Ag, 186 ppm Cu (2011)
Pit 3 | Location | 505000E | 7160500N | UTM NAD 83 Zone 7N
| Pit Size | 120 cm x 100 cm | 100 cm deep
| Strata: | A horizon | 10 to 20 cm | moss, humus, roots
|  | Ash | nil
|  | Loess | nil
|  | C horizon | to depth | angular boulders 50%, silty soil 50%
| Rock |  |  | rusty lapilli bomb tuff, felsic bombs in intermediate matrix
| Samples | Rock | 65952 | 35 ppm Pb, 146 ppm Zn, 2.3 ppm Ag, 76 ppm Cu
|  | Soil | 5286714 | 65 ppm Pb, 429 ppm Zn, 2.2 ppm Ag, 79 ppm Cu (2011)
FA BH Test Pit Locations and Descriptions 2018
Pit 4 | Location | 504896 E | 7160499 N
| Pit Size | 100 cm x 90 cm | 80 cm deep
| Strata: | A horizon | 0 to 20 cm | Moss, grass, roots, black humus
|  | Loess? | 20 to 40 cm | clay, silt, fine sand, minor angular pebbles, dark grey-brown
|  | Buried Organics | 40 to 50cm | orange peaty organic layer - indicates solifluction?
|  | C horizon | 50 cm + | rocky colluvium, angular pebbles, cobbles, boulders
| Rock |  |  | felsic volcanics minor skarny limestone, some rusty
| Samples | Rock | 72780 | 276 ppm Pb, 539 ppm Zn, 50 ppm Ag, 1001 ppm Cu, 298 ppb Au, 3895 ppm As, >100 ppm W, 486 ppm Bi, 19% Fe
|  | Soil | 17569 | 71 ppm Pb, 927 ppm Zn, 4.6 ppm Ag, 537 ppm Cu, 37 ppb Au, 418 ppm As, 24 ppm W, 14 ppm Bi, 4.2 % Fe (2017)
Pit 5 | Location | 504800 E | 7160250 N
| Pit Size | 70 cm X 70 cm | 70 cm deep
| Strata: | A horizon | 0 to 10 cm | Thin moss and humus, abundant roots
|  | C horizon | 10 cm + | grey-yellow-brown sandy soil, w/ angular pebbles & cobbles
| Rock |  |  | felsic volcanics, limestone, minor quartzite, tr. Malachite
| Samples | Rock | 72781 | 1948 ppm Zn, 9.4 ppm Ag, 907 ppm Cu, 23 ppb Au,
|  | Soil | 17576 | 2571 ppm Zn, 1.5 ppm Ag, 963 ppm Cu, 6 ppb Au (2017)
Pit 6 | Location | 504600 E | 7160450 N
| Pit Size | 110 cm x 80 cm | 75 cm deep
| Strata: | A horizon | 0 to 30 cm | Moss, roots, dark brown humus
|  | Loess? | 30 to 50 cm | grey clay-rich soil w/ angular pebbles - mixed loess?
|  | Buried Organics | 50 to 55 cm | orange to dark brown organic layer - indicates solifluction?
|  | C horizon | 55 cm + | light grey-brown colluvium, angular pebbles & cobbles
| Rock |  |  | variable coloured felsic volcanics and skarny limestone
| Samples | Rock | no assay | pit too shallow, no interesting rocks
|  | Soil | 17520 | 49 ppm Pb, 1044 ppm Zn, 1.5 ppm Ag, 42 ppm Cu (2017)
Pit 7 | Location | 504903 E | 7160203 N
| Pit Size | 110 cm x 110 cm | 100 cm deep
| Strata: | A horizon | 0 to 5 cm | Moss,organic soil and thin white ash
|  | Loess? | 5 to 25 cm | grey-brown clay-rich soil w/ angular pebbles - mixed loess?
|  | Buried Organics | 25 to 30 cm | dark brown organic layer -mostly only 2 cm thick
|  | C horizon | 30 cm + | light orange-brown colluvium, angular pebbles & cobbles
| Rock |  |  | abundant vein quartz w/ limonite, malachite, MnOx, rhyolite host rock, minor QV bxia
| Samples | Rock | 72782 | 2008 ppm Cu, 85 ppm Pb, 1170 ppm Zn, 95 ppm As, 24.6 ppb Au, 88 ppm Bi, 23 ppm Ag
|  | Soil | 72728 | 42 ppm Pb, 3568 ppm Zn, 2.4 ppm Ag, 1523 ppm Cu (2018)
|  | UTM NAD83 7W |  | BH Test Pit Locations and Descriptions 2020
Pit R3 | Location | 499939 E | 7159567 N | See thin section from this outcrop in 2018 report
| Pit Size | 200 cm x 90 cm | 50 cm deep | Small outcrop further exposed by digging.
| Strata: | A horizon | 0 to 5 cm | Moss, grass, roots, black humus
|  | C horizon | 0 to 30cm | rocky colluvium, angular pebbles, cobbles, boulders
| Rock | bedrock outcrop |  | mottled green and dark grey fine to medium grained skarn w/ epidote veins, red-brown garnet and diopside
| Samples | 2020 Rock | 72786 & 72787 | Max. 314ppb Au, 259ppm Bi
|  | 2018 Rock | 72776 | 476ppb Au, 366ppm Bi
Border Pit | Location | 499939 E | 7159569 N | 3m from bronze border marker
| Pit Size | 75 cm X 50 cm | 30 cm deep
| Strata: | A horizon | 0 to 10 cm | Thin moss and humus
|  | C horizon | 10 cm + | angular pebbles & cobbles, minor soil
| Rock |  |  | light green f.g. skarn w/ rusty fractures
| Samples | Rock | 72788 | 12ppm Mo, 21ppm W
|  | Soil | 65881 | 1726ppm Cu, 21ppm Mo, 192ppm Pb, 8.8ppm W, 575ppm Zn, 23ppb Au
FAB Test Pit Locations and Descriptions 2023
Pit 4 | Location | 504896 | 7160499 | 2023 - expand and deepen old pit
| Pit Size | 120 x 100cm | 100 deep
| Strata: | A horizon | 0 to 20 cm | Moss, grass, roots, black humus
|  | Loess? | 20 to 40 cm | clay, silt, sand, minor angular pebbles, dark grey-brown
|  | Buried Organics | 40 to 50cm | orange peaty organic layer - indicates solifluction?
|  | C horizon | 50 cm + | rocky colluvium, angular pebbles, cobbles, boulders
| Rock |  |  | felsic volcanics minor skarny limestone, massive goethite (after massive sulphide?), hematite breccia
| Samples | Rock - 2018 | 72780 | 276 ppm Pb, 539 ppm Zn, 50 ppm Ag, 1001 ppm Cu, 298 ppb Au, 3895 ppm As, >100 ppm W, 486 ppm Bi, 19% Fe
|  | Rocks - 2023 | 26151 | 1011 ppm Cu, 981 ppm Zn, 38% Fe, 3289 ppm As, 28 ppm W
|  | Rock | 26152 | 912 ppm Cu, 981 ppm Zn, 33% Fe, 1615 ppm As,
|  | Rock | 26153 | 708 ppm Cu, 230ppm Pb, 9.5% Fe, 666 ppm As, 60 ppb Au, 88 ppm Bi, 24 ppm Se
|  | Rock | 26154 | 1508 ppm Cu, 843 ppm Zn, 17 ppm Ag, 26.5% Fe, 3813 ppm As, 398 ppb Au, 62 ppm Bi, 74 ppm W, 13 ppm Ga, 11 ppm Te
|  | Soil | 17569 | 71 ppm Pb, 927 ppm Zn, 4.6 ppm Ag, 537 ppm Cu, 37 ppb Au, 418 ppm As, 24 ppm W, 14 ppm Bi, 4.2 % Fe (2017)
Pit 5b | Location | 504804 | 7160250 | 2023 - redig 5m uphill from Pit 5
| Pit Size | 110 x 100cm | 100 deep
| Strata: | A horizon | 0 to 10 cm | Thin moss and humus, abundant roots
|  | C horizon | 10 cm + | grey-yellow-brown sandy soil, w/ angular pebbles & cobbles, dry
| Rock |  |  | felsic volcanics, grey & white limestone
| Samples | Rock - 2018 | 72781 | 1948 ppm Zn, 9.4 ppm Ag, 907 ppm Cu, 23 ppb Au,
|  | Rock - 2023 | 26169 | 1207 ppm Cu, 894 ppm Zn, 1.3 ppm Ag 14 ppb Au
|  | Rock - 2023 | 26170 | 570 ppm Cu, 696 ppm Zn, 1.5 ppm Ag, 11 ppb Au
|  | Soil | 17576 | 2571 ppm Zn, 1.5 ppm Ag, 963 ppm Cu, 6 ppb Au (2017)
Pit 6 | Location | 504600 | 7160450 | 2023 - expand and deepen old pit
| Pit Size | 110 x 100cm | 100 deep
| Strata: | A horizon | 0 to 30 cm | Moss, roots, dark brown humus
|  | Loess? | 30 to 50 cm | grey clay-rich soil w/ angular pebbles - mixed loess?
|  | Buried Organics | 50 to 55 cm | orange to dark brown organic layer - indicates solifluction?
|  | C horizon | 55 to 80cm | light grey-brown colluvium, angular pebbles & cobbles
|  | C horizon | 80cm + | yellow and orange colluvium, angular pebbles and cobbles
| Rock |  |  | variable coloured felsic volcanics and skarny limestone
| Samples | Rock - 2023 | 26163 | 205 ppm Zn, 10% Ca (shallow sampled pebbles)
|  | Rock - 2023 | 26164 | 309 ppm Zn, 72 ppm As, 7% Ca (60cm depth)
|  | Rock - 2023 | 26165 | 159 ppm Cu, 1483 ppm Zn, 1.5 ppm Ag ( 70 cm deep)
|  | Soil | 17520 | 49 ppm Pb, 1044 ppm Zn, 1.5 ppm Ag, 42 ppm Cu (2017)
Pit 7 | Location | 504900 | 7160200 | Sample pebbles at surface of old pit.
| Samples | 2023 rock | 26155 | >10,000 Cu, 5,180 Zn, 99.1 Ag, 59.8 ppb Au
Pit 8 | Location | 504200 | 7160900 | On steep slope
| Pit Size | 100 x 100cm | 75 deep
| Strata: | A horizon | 0 to 15 cm | Moss, roots, dark brown humus
|  | C horizon | 15 cm + | Rocky
| Rock |  |  | felsic volcanics, limestone, locally rusty, dendritic MnOx
| Samples | Rock - 2023 | 26156 | 865 Zn, .8 ppm Ag
|  | Rock - 2023 | 26157 | 534 ppm Zn 1.3 ppm Ag, 27 ppm Cd
|  | Soil | 5272759 | 2037 ppm Zn, 1.3 ppm Ag, 69 ppm Cd
Pit 9 | Location | 504200 | 7160750 | On steep slope
| Pit Size | 110 x 110cm | 90 deep
| Strata: | A horizon | 0 to 20 cm | Moss, grass, roots, dark brown humus
|  | C horizon | 20 cm + | Grey rocky colluvium with yellow bands
| Rock |  |  | Dominantly felsic volcanics, variable colour
| Samples | Rock - 2023 | 26158 | 70 ppm Cu, 421 ppm Zn, 2.1 ppm Ag, 18 ppm As, 22 ppm Cd
|  | Rock - 2023 | 26159 | 403 ppm Zn
|  | Soil | 5272762 | 131 ppm Cu, 215 ppm Pb, 713 ppm Zn, 1.1 ppm Ag, 38 ppm As, 25 ppm Cd
Pit 10 | Location | 503955 | 7160738
| Pit Size | 110 x 100cm | 90 deep
| Strata: | A horizon | 0 to 5 cm | Grassy, above 1cm white ash
|  | C horizon | 5 cm + | Orange weathered bedrock, sandy, angular pebbles
| Rock |  |  | felsic volcanics +/- quartzite, sub-cobble size
| Samples | Rock - 2023 | 26160 | 2.2 ppm Mo, 40 ppm Cu, 55 ppm Pb, 141 ppm Zn,
|  | Rock - 2023 | 26161 | 15 ppm Mo, 1968 ppm Cu, 4078 ppm Pb, 2233 ppm Zn, 1.4 ppm Ag, 20% Fe, 2160 ppm As, 31 ppm Cd, 27 ppm Sb, 73 ppm Bi, 40 ppm Se
|  | Rock - 2023 | 26162 | 94 ppm Cu, 260 ppm Pb, 152 ppm Zn, 80 ppm As
|  | Soil | 65817 | 1.6 ppm Mo, 81 ppm Cu, 268 ppm Pb, 412 ppm Zn, 108 ppm As
Pit 11 | Location | 504593 | 7160297
| Pit Size | 110 x 100cm | 100 deep
| Strata: | A horizon | 0 to 40 cm | Dark brown organic soil
|  | C horizon | 40 to 75cm | grey- brown colluvium
|  | C horizon | 75cm + | orange - yellow colluvium
| Rock |  |  | dominantly felsic volcanics w/ white quartz veins
| Samples | Rock - 2023 | 26166 | 58 ppm Cu, 478 ppm Zn, 1.9 ppm Ag, 4.4 ppm Bi
|  | Rock - 2023 | 26167 | 200 ppm Cu, 1135 ppm Zn, 2.0 ppm Ag
|  | Rock - 2023 | 26168 | 160 ppm Cu, 931 ppm Zn, 1.3 ppm Ag
|  | Soil | 17523 | 290 ppm Cu, 1140 ppm Zn, 0.9 ppm Ag, 7 ppb Au
Pit 12 | Location | 504500 | 7160250 | At creek. Ice-rich permafrost prevents sampling.
| Pit Size | 150 x 100cm | 30 deep
| Strata: | A horizon | 0 - 30 | Ice rich permafrost.
| Rock |  |  | Multiple lithologies in creek appear unmineralized. No rock samples.
| Samples | Soil | 5272756 | 159 ppm Cu, 595 ppm Zn, 0.7 ppm Ag, 7 ppb Au

## Assays
[6 empty] | BV WHI23000281 |  |  | AQ201
| Wgt | Mo | Cu | Pb | Zn | Ag | Ni | Co | Mn | Fe | As | U | Au | Th | Sr | Cd | Sb | Bi | V | Ca | P | La | Cr | Mg | Ba | Ti | B | Al | Na | K | W | Hg | Sc | Tl | S | Ga | Se | Te
| KG | PPM | PPM | PPM | PPM | PPM | PPM | PPM | PPM | % | PPM | PPM | PPB | PPM | PPM | PPM | PPM | PPM | PPM | % | % | PPM | PPM | % | PPM | % | PPM | % | % | % | PPM | PPM | PPM | PPM | % | PPM | PPM | PPM
| 0.01 | 0.1 | 0.1 | 0.1 | 1 | 0.1 | 0.1 | 0.1 | 1 | 0.01 | 0.5 | 0.1 | 0.5 | 0.1 | 1 | 0.1 | 0.1 | 0.1 | 1 | 0.01 | 0.001 | 1 | 1 | 0.01 | 1 | 0.001 | 1 | 0.01 | 0.001 | 0.01 | 0.1 | 0.01 | 0.1 | 0.1 | 0.05 | 1 | 0.5 | 0.2
Sample
26151 | 1.96 | 0.9 | 1011.9 | 5.6 | 981 | 4.8 | 13.5 | 4 | 2618 | 38.26 | 3289.8 | 2 | 9.1 | 1.2 | 70 | 9 | 2.6 | 0.9 | 17 | 0.19 | 0.401 | 8 | 13 | 0.03 | 1145 | <0.001 | <1 | 0.37 | 0.005 | 0.05 | 28.9 | <0.01 | 1 | 0.1 | 0.09 | 3 | 0.7 | <0.2
26152 | 0.7 | 0.6 | 912.3 | 12.8 | 786 | 5 | 15.5 | 4 | 1562 | 33.95 | 1615.5 | 4.4 | 11.5 | 1.1 | 25 | 4.2 | 1.3 | 6.4 | 26 | 0.13 | 0.211 | 8 | 16 | 0.02 | 1327 | <0.001 | <1 | 0.51 | 0.003 | 0.03 | 2.5 | <0.01 | 1 | 0.6 | 0.06 | 7 | 1.2 | <0.2
26153 | 1.02 | 4.6 | 708.3 | 229.7 | 277 | 3.5 | 6.9 | 1.4 | 402 | 9.54 | 666.4 | 3.9 | 60.9 | 11.1 | 6 | 2.5 | 1.3 | 88.4 | 34 | 0.06 | 0.078 | 11 | 28 | 0.02 | 426 | 0.001 | <1 | 0.91 | 0.002 | 0.3 | 1.8 | 0.01 | 2.3 | 0.3 | <0.05 | 5 | 24.2 | 6
26154 | 1.71 | 4.1 | 1508.2 | 79.3 | 843 | 17.7 | 15.3 | 24.1 | 1763 | 26.57 | 3813.7 | 3.6 | 398.6 | 4.6 | 81 | 10.3 | 4.5 | 62.6 | 40 | 0.18 | 0.288 | 17 | 34 | 0.03 | 339 | 0.014 | <1 | 0.66 | 0.008 | 0.25 | 74.5 | <0.01 | 1.7 | 1.7 | 0.38 | 13 | 17.7 | 11.4
26155 | 0.68 | 3.4 | >10000.0 | 90.2 | 5180 | 99.1 | 50.5 | 8 | 3674 | 2.95 | 98.1 | 9.9 | 59.8 | 0.8 | 51 | 72.9 | 9 | 36.7 | 35 | 1.01 | 0.406 | 8 | 29 | 0.1 | 112 | 0.002 | <1 | 0.25 | 0.001 | 0.04 | 2 | 0.06 | 3.6 | 4.1 | <0.05 | <1 | 52.1 | 5.7
26156 | 0.48 | 0.5 | 34.7 | 10.3 | 865 | 0.8 | 32 | 1.8 | 704 | 0.7 | 5.2 | 1.1 | 0.9 | 1.7 | 218 | 18.1 | 0.6 | 1.1 | 18 | 6.4 | 0.146 | 7 | 24 | 0.7 | 205 | 0.048 | <1 | 0.75 | 0.04 | 0.07 | 0.4 | <0.01 | 1.5 | 0.1 | <0.05 | 2 | <0.5 | <0.2
26157 | 0.54 | 1.2 | 62.3 | 7.5 | 534 | 1.3 | 21.7 | 1.4 | 501 | 0.45 | 3.5 | 1.1 | 0.7 | 1.7 | 179 | 27 | 0.4 | 0.9 | 9 | 9.21 | 0.137 | 7 | 17 | 0.57 | 105 | 0.045 | 1 | 0.57 | 0.051 | 0.07 | 0.2 | <0.01 | 1.1 | 0.1 | <0.05 | 1 | <0.5 | <0.2
26158 | 0.61 | 0.6 | 70.6 | 9.6 | 421 | 2.1 | 35.1 | 4 | 364 | 1.69 | 18.8 | 1.2 | 0.9 | 3.7 | 49 | 22.2 | 1.1 | 1 | 27 | 0.66 | 0.208 | 13 | 24 | 0.24 | 193 | 0.015 | <1 | 1.03 | 0.009 | 0.11 | 0.3 | <0.01 | 2.3 | 0.3 | <0.05 | 3 | 0.9 | <0.2
26159 | 0.56 | 1.4 | 33.7 | 8.1 | 403 | 0.7 | 17.2 | 2 | 335 | 1.47 | 8.6 | 0.7 | 0.6 | 2 | 208 | 3.9 | 0.6 | 1 | 12 | 0.97 | 0.129 | 6 | 18 | 0.26 | 498 | 0.037 | <1 | 1.3 | 0.041 | 0.06 | 0.4 | <0.01 | 0.8 | 0.3 | <0.05 | 3 | 1.1 | <0.2
26160 | 0.73 | 2.2 | 40.9 | 55.3 | 141 | 0.6 | 25 | 7.5 | 275 | 2.19 | 69.9 | 1.2 | 1.9 | 1.8 | 10 | 0.8 | 2.5 | 0.9 | 26 | 0.04 | 0.044 | 8 | 24 | 0.06 | 71 | 0.005 | <1 | 0.67 | 0.003 | 0.06 | 0.6 | 0.01 | 2.6 | 0.2 | <0.05 | 1 | <0.5 | <0.2
26161 | 0.65 | 15.6 | 1968.2 | 4078.8 | 2233 | 1.4 | 105.9 | 19.8 | 639 | 20.78 | 2160.1 | 8.6 | 4.1 | 2.2 | 24 | 31.7 | 27.2 | 73.4 | 321 | 0.07 | 0.279 | 12 | 88 | 0.06 | 135 | 0.005 | <1 | 0.79 | 0.001 | 0.04 | 1.8 | 0.05 | 3.7 | 0.3 | <0.05 | 4 | 40.6 | 0.8
26162 | 0.72 | 1.3 | 94.4 | 260.2 | 152 | 0.4 | 12.8 | 1.7 | 71 | 1.42 | 80.9 | 1 | 0.6 | 0.8 | 5 | 1 | 2.4 | 2.2 | 19 | 0.02 | 0.027 | 4 | 13 | 0.02 | 30 | 0.001 | <1 | 0.23 | 0.001 | 0.03 | 0.5 | <0.01 | 1.1 | <0.1 | <0.05 | <1 | 0.5 | <0.2
26163 | 0.85 | 1.7 | 35.2 | 21.4 | 205 | 0.7 | 26.1 | 2.7 | 1511 | 0.9 | 24.5 | 3.4 | 1 | 2.1 | 607 | 9.1 | 4.1 | 2.7 | 51 | 10.56 | 0.227 | 10 | 35 | 0.21 | 201 | 0.046 | 5 | 0.78 | 0.012 | 0.04 | 1 | <0.01 | 1.3 | <0.1 | <0.05 | 2 | 0.7 | 0.2
26164 | 0.87 | 1.2 | 33.2 | 13.4 | 309 | 0.8 | 32.9 | 2.2 | 2084 | 0.67 | 72.7 | 1.8 | 1.1 | 2 | 387 | 3.3 | 1.7 | 0.5 | 29 | 7.17 | 0.196 | 8 | 35 | 0.28 | 168 | 0.045 | 1 | 0.5 | 0.014 | 0.09 | 0.5 | <0.01 | 1.9 | <0.1 | <0.05 | 1 | <0.5 | <0.2
26165 | 0.53 | 0.6 | 159 | 10.8 | 1483 | 1.5 | 25.5 | 3.1 | 615 | 0.88 | 8.1 | 1.5 | 2 | 2.5 | 17 | 8.1 | 0.4 | 0.6 | 15 | 0.21 | 0.029 | 8 | 35 | 0.06 | 158 | 0.037 | <1 | 0.7 | 0.004 | 0.07 | <0.1 | <0.01 | 2.8 | <0.1 | <0.05 | 2 | <0.5 | <0.2
26166 | 0.72 | 0.4 | 58.6 | 8.8 | 478 | 1.9 | 8.9 | 0.6 | 536 | 0.56 | 2 | 0.1 | 2 | 0.2 | 12 | 1.8 | 0.2 | 4.4 | 3 | 0.22 | 0.067 | 2 | 10 | 0.04 | 99 | 0.006 | <1 | 0.19 | 0.006 | 0.02 | 0.2 | <0.01 | 0.3 | <0.1 | <0.05 | <1 | <0.5 | 0.3
26167 | 0.79 | 1.1 | 200.2 | 11.9 | 1135 | 2 | 29.1 | 1.7 | 580 | 1 | 11.7 | 1.5 | 2.9 | 1.3 | 21 | 4.2 | 0.3 | 2.9 | 12 | 0.4 | 0.089 | 3 | 32 | 0.11 | 162 | 0.048 | <1 | 0.77 | 0.011 | 0.05 | 0.4 | <0.01 | 1 | <0.1 | <0.05 | 2 | <0.5 | 0.2
26168 | 1.02 | 0.6 | 160.4 | 8.3 | 931 | 1.3 | 28.9 | 1.6 | 1210 | 1.38 | 10.8 | 1.5 | 3.8 | 1.2 | 10 | 6 | 0.3 | 1.9 | 11 | 0.22 | 0.059 | 4 | 24 | 0.06 | 225 | 0.04 | <1 | 0.73 | 0.004 | 0.04 | 0.2 | <0.01 | 1 | 0.2 | <0.05 | 2 | <0.5 | <0.2
26169 | 0.49 | 1.2 | 1207.6 | 19.8 | 894 | 1.3 | 33.5 | 1.9 | 367 | 1.48 | 14.3 | 8.9 | 14.3 | 6.3 | 157 | 9.3 | 1.1 | 2.9 | 60 | 1.62 | 0.681 | 22 | 305 | 0.05 | 449 | 0.066 | <1 | 0.9 | 0.005 | 0.08 | 0.2 | <0.01 | 7.4 | <0.1 | <0.05 | 4 | <0.5 | 0.3
26170 | 0.47 | 0.6 | 570.8 | 39 | 696 | 1.5 | 17.7 | 1.9 | 840 | 1.11 | 7.9 | 3.4 | 11.7 | 2.7 | 106 | 7 | 0.6 | 13.3 | 23 | 1.27 | 0.436 | 13 | 80 | 0.18 | 378 | 0.05 | <1 | 0.67 | 0.006 | 0.09 | 0.3 | <0.01 | 3.1 | 0.1 | <0.05 | 2 | <0.5 | 0.5
26171 | 0.63 | 1.3 | 24.4 | 56.1 | 14 | <0.1 | 2.8 | 0.3 | 56 | 1 | 15.6 | 0.4 | <0.5 | 0.9 | 3 | <0.1 | 0.8 | <0.1 | 8 | <0.01 | 0.019 | 4 | 11 | 0.07 | 61 | <0.001 | <1 | 0.2 | <0.001 | 0.07 | <0.1 | <0.01 | 0.7 | <0.1 | <0.05 | <1 | 0.9 | <0.2

## Table 1.
Table 1. |  | FAB 2023 Rock Sample Summary
|  |  |  | BV WHI23000281 |  |  | AQ201
| Cu | Pb | Zn | Ag | Fe | As | Au | Bi | Ca | W | UTM NAD83 7W
Sample | PPM | PPM | PPM | PPM | % | PPM | PPB | PPM | % | PPM | E | N
26151 | 1011.9 | 5.6 | 981 | 4.8 | 38.26 | 3289.8 | 9.1 | 0.9 | 0.19 | 28.9 | 504896 | 7160499
26152 | 912.3 | 12.8 | 786 | 5 | 33.95 | 1615.5 | 11.5 | 6.4 | 0.13 | 2.5 | 504896 | 7160499
26153 | 708.3 | 229.7 | 277 | 3.5 | 9.54 | 666.4 | 60.9 | 88.4 | 0.06 | 1.8 | 504896 | 7160499
26154 | 1508.2 | 79.3 | 843 | 17.7 | 26.57 | 3813.7 | 398.6 | 62.6 | 0.18 | 74.5 | 504896 | 7160499
26155 | >10000 | 90.2 | 5180 | 99.1 | 2.95 | 98.1 | 59.8 | 36.7 | 1.01 | 2 | 504903 | 7160203
26156 | 34.7 | 10.3 | 865 | 0.8 | 0.7 | 5.2 | 0.9 | 1.1 | 6.4 | 0.4 | 504200 | 7160900
26157 | 62.3 | 7.5 | 534 | 1.3 | 0.45 | 3.5 | 0.7 | 0.9 | 9.21 | 0.2 | 504200 | 7160900
26158 | 70.6 | 9.6 | 421 | 2.1 | 1.69 | 18.8 | 0.9 | 1 | 0.66 | 0.3 | 504200 | 7160750
26159 | 33.7 | 8.1 | 403 | 0.7 | 1.47 | 8.6 | 0.6 | 1 | 0.97 | 0.4 | 504200 | 7160750
26160 | 40.9 | 55.3 | 141 | 0.6 | 2.19 | 69.9 | 1.9 | 0.9 | 0.04 | 0.6 | 503955 | 7160738
26161 | 1968.2 | 4078.8 | 2233 | 1.4 | 20.78 | 2160.1 | 4.1 | 73.4 | 0.07 | 1.8 | 503955 | 7160738
26162 | 94.4 | 260.2 | 152 | 0.4 | 1.42 | 80.9 | 0.6 | 2.2 | 0.02 | 0.5 | 503955 | 7160738
26163 | 35.2 | 21.4 | 205 | 0.7 | 0.9 | 24.5 | 1 | 2.7 | 10.56 | 1 | 504600 | 7160450
26164 | 33.2 | 13.4 | 309 | 0.8 | 0.67 | 72.7 | 1.1 | 0.5 | 7.17 | 0.5 | 504600 | 7160450
26165 | 159 | 10.8 | 1483 | 1.5 | 0.88 | 8.1 | 2 | 0.6 | 0.21 | <0.1 | 504600 | 7160450
26166 | 58.6 | 8.8 | 478 | 1.9 | 0.56 | 2 | 2 | 4.4 | 0.22 | 0.2 | 504593 | 7160297
26167 | 200.2 | 11.9 | 1135 | 2 | 1 | 11.7 | 2.9 | 2.9 | 0.4 | 0.4 | 504593 | 7160297
26168 | 160.4 | 8.3 | 931 | 1.3 | 1.38 | 10.8 | 3.8 | 1.9 | 0.22 | 0.2 | 504593 | 7160297
26169 | 1207.6 | 19.8 | 894 | 1.3 | 1.48 | 14.3 | 14.3 | 2.9 | 1.62 | 0.2 | 504804 | 7160250
26170 | 570.8 | 39 | 696 | 1.5 | 1.11 | 7.9 | 11.7 | 13.3 | 1.27 | 0.3 | 504804 | 7160250
26171 | 24.4 | 56.1 | 14 | <0.1 | 1 | 15.6 | <0.5 | <0.1 | <0.01 | <0.1 | 504905 | 7159980