## Sheet1
| Goldorak 2023 Stream Sediment Samples | [16 empty] | Goldorak 2023 Stream Sediment Samples | [12 empty] | Goldorak 2023 Stream Sediment Samples | [20 empty] | Goldorak 2023 Stream Sediment Samples
Sample | Date | Time | Grid | Datum | Zone | V | East | North | Elev_m | Sampler | Type | Depth-cm | Color | Slope | Aspect | Drainage | Quality | Description | SAMPLE | AuME_ppm | Ag_ppm | Al_pct | As_ppm | B_ppm | Ba_ppm | Be_ppm | Bi_ppm | Ca_pct | Cd_ppm | Ce_ppm | Co_ppm | Cr_ppm | Cs_ppm | Cu_ppm | Fe_pct | Ga_ppm | Ge_ppm | Hf_ppm | Hg_ppm | In_ppm | K_pct | La_ppm | Li_ppm | Mg_pct | Mn_ppm | Mo_ppm | Na_pct | Nb_ppm | Ni_ppm | P_ppm | Pb_ppm | Rb_ppm | Re_ppm | S_pct | Sb_ppm | Sc_ppm | Se_ppm | Sn_ppm | Sr_ppm | Ta_ppm | Te_ppm | Th_ppm | Ti_pct | Tl_ppm | U_ppm | V_ppm | W_ppm | Y_ppm | Zn_ppm | Zr_ppm | Certificate
M895901 | 2023-07-16 | not recorded | UTM | NAD83 | 8 | V | 516765.8 | 6971201.52 | 1130.48 | Jerome de Pasquale | silt | 0 | grey |  | gentle | permanent | good | Investigate the "white creek" observed on imagery - no white creek in the area. Sample collected from creek bed may contain colluvium, outside bend. Grey, silty. Rock around are heterogeneous , mostly argillite with some sub-angular massive sulphide and ferricrete float. No outcrop nearby. | M895901 | 0.005 | 0.61 | 1.32 | 121 | 10 | 520 | 0.62 | 0.31 | 1.06 | 3.15 | 19.85 | 12 | 22 | 3.49 | 54.5 | 2.74 | 3.99 | 0.06 | 0.03 | 0.09 | 0.029 | 0.17 | 10 | 19.6 | 0.45 | 472 | 5.81 | 0.03 | 0.48 | 44.8 | 900 | 19 | 16.3 | 0.006 | 0.06 | 2.99 | 3.1 | 3.6 | 0.8 | 62.9 | 0.01 | 0.1 | 3.8 | 0.029 | 0.34 | 1.17 | 49 | 0.64 | 9.26 | 227 | 1.5 | WH23204420
M895903 | 2023-07-16 | not recorded | UTM | NAD83 | 8 | V | 516736.89 | 6971392.9 | 1159.56 | Jerome de Pasquale | silt | 0 | grey |  | gentle | permanent | medium | Collected on the top of the landslide, middle of the creek bed. Grey to brown, silty. Rock around consist of rounded and subangular, mostly sedimentary rock (argillite and calc-silicate float). May contain colluvium from the active landslide. | M895903 | 0.004 | 0.65 | 1.4 | 142 | 10 | 670 | 0.68 | 0.35 | 0.99 | 5.12 | 22.8 | 12.6 | 23 | 3.87 | 63.7 | 2.98 | 4.1 | 0.06 | 0.03 | 0.12 | 0.033 | 0.19 | 11.4 | 20.5 | 0.46 | 676 | 5.93 | 0.03 | 0.52 | 49.7 | 970 | 16.9 | 17.4 | 0.008 | 0.05 | 3.07 | 3.5 | 3.5 | 0.8 | 66.3 | 0.01 | 0.11 | 3.6 | 0.03 | 0.34 | 1.56 | 58 | 0.76 | 10.35 | 293 | 1.3 | WH23204420
M895904 | 2023-07-17 | not recorded | UTM | NAD83 | 8 | V | 516628.24 | 6972491.03 | 1464.12 | Jerome de Pasquale | silt | 0 | brown |  | moderate | intermitent | good | Collected in between the moss (zinc moss). Follow up of the high zinc soil (Anaconda 1981). Dark brown, silty. Thread of water that day. | M895904 | 0.005 | 2.06 | 1.9 | 120 | 10 | 300 | 0.98 | 5.4 | 0.77 | 13.8 | 24 | 15 | 37 | 4.63 | 173 | 2.65 | 5.57 | 0.05 | 0.04 | 0.07 | 0.08 | 0.08 | 12.7 | 25.8 | 0.67 | 441 | 4.52 | 0.01 | 0.59 | 80.8 | 1080 | 25.7 | 12.2 | 0.002 | 0.07 | 1.67 | 3.3 | 3.6 | 1.9 | 78.8 | 0.01 | 0.19 | 1 | 0.023 | 0.31 | 4.84 | 103 | 0.66 | 15.9 | 909 | 1.4 | WH23204420
M895905 | 2023-07-17 | not recorded | UTM | NAD83 | 8 | V | 516353.23 | 6972699.33 | 1533.41 | Jerome de Pasquale | silt | 0 | brown |  | moderate | dry | good | Brown, fine sand, moss in the creek bed. Float around are part of the metasediment units - mostly quartzite. The creek is weakly running 10's metres downhill. | M895905 | 0.004 | 0.41 | 1.41 | 47.5 | 10 | 240 | 0.69 | 0.82 | 0.48 | 1.99 | 27.5 | 10 | 26 | 2.66 | 67.3 | 2.18 | 4.23 | 0.06 | 0.02 | 0.04 | 0.047 | 0.07 | 14.1 | 15.8 | 0.45 | 402 | 3.23 | 0.01 | 0.43 | 39.2 | 980 | 9.2 | 7.5 | 0.001 | 0.03 | 1.4 | 3.4 | 1.4 | 1.5 | 58.6 | 0.01 | 0.06 | 2.5 | 0.038 | 0.1 | 1.51 | 51 | 5.45 | 9.19 | 143 | 0.7 | WH23204420
M895906 | 2023-07-18 | not recorded | UTM | NAD83 | 8 | V | 516300.84 | 6972475.79 | 1441.47 | Jerome de Pasquale | silt | 0 | brown |  | moderate | intermitent | medium | Brown, silty sand, low energy stream at this season. Collected in the bank of the creek (colluvium material). Few metres before the intersection with the white stained creek to the west. | M895906 | 0.004 | 0.8 | 1.76 | 144 | 10 | 200 | 0.87 | 1.59 | 0.74 | 7.77 | 22 | 10.2 | 31 | 4.44 | 105 | 2.22 | 5.04 | 0.05 | 0.02 | 0.09 | 0.051 | 0.06 | 13 | 22.3 | 0.48 | 370 | 5.24 | 0.03 | 0.53 | 50.7 | 970 | 11.9 | 8.6 | 0.002 | 0.08 | 1.56 | 2.3 | 2.3 | 1.3 | 47.6 | 0.01 | 0.07 | 0.6 | 0.023 | 0.14 | 8.79 | 61 | 10.55 | 12.9 | 371 | 0.5 | WH23204420