## Rock_Descrip_Assay
Sample_Number | Geostation_ID | Year_Sampled | SRID_Source | Sampled_Date | Data_Source | Rock_Subclass | SGD_Lith_Code | Unit_Confidence | Lithology_Texture | Comment_Lithology | Alt1_Mineral | Alt2_Mineral | Oxidation_Assemblage | Comment_Alteration | Structure_Plunge | Structure_Dip | Structure_Generation | Comment_Structure | Structure_Type | Structure_Strike | Structure_Plunge_Dir | Structure_Sense | Min1_Distribution | Min1_Morphology | Min2_Distribution | Min2_Morphology | Min3_Distribution | Min3_Morphology | Min4_Distribution | Min4_Morphology | Comment_Mineralization | Vein_Density_V_per_M | Vein_Interval_M | Vein_Texture | Vein_Av_Width_CM | Comment_Vein | Wgt_kg_WGHT | Au_ppm_FA430 | Au_ppm_FA530 | Mo_ppm_MA250 | Cu_ppm_MA250 | Pb_ppm_MA250 | Zn_ppm_MA250 | Ag_ppb_MA250 | Ni_ppm_MA250 | Co_ppm_MA250 | Mn_ppm_MA250 | Fe_pct_MA250 | As_ppm_MA250 | U_ppm_MA250 | Th_ppm_MA250 | Sr_ppm_MA250 | Cd_ppm_MA250 | Sb_ppm_MA250 | Bi_ppm_MA250 | V_ppm_MA250 | Ca_pct_MA250 | P_pct_MA250 | La_ppm_MA250 | Cr_ppm_MA250 | Mg_pct_MA250 | Ba_ppm_MA250 | Ti_pct_MA250 | Al_pct_MA250 | Na_pct_MA250 | K_pct_MA250 | W_ppm_MA250 | Zr_ppm_MA250 | Sn_ppm_MA250 | Be_ppm_MA250 | Sc_ppm_MA250 | S_pct_MA250 | Y_ppm_MA250 | Ce_ppm_MA250 | Pr_ppm_MA250 | Nd_ppm_MA250 | Sm_ppm_MA250 | Eu_ppm_MA250 | Gd_ppm_MA250 | Tb_ppm_MA250 | Dy_ppm_MA250 | Ho_ppm_MA250 | Er_ppm_MA250 | Tm_ppm_MA250 | Yb_ppm_MA250 | Lu_ppm_MA250 | Hf_ppm_MA250 | Li_ppm_MA250 | Rb_ppm_MA250 | Ta_ppm_MA250 | Nb_ppm_MA250 | Cs_ppm_MA250 | Ga_ppm_MA250 | In_ppm_MA250 | Re_ppm_MA250 | Se_ppm_MA250 | Te_ppm_MA250 | Tl_ppm_MA250 | Project | Target | X | Y | Z | Medium | Location_Accuracy | Location_Method | Sampled_By | Source | Type | Trench | Trench_Length_M | Trench_Width_M | Channel_Sample_Length_M | Colour | Rock_Class | Lithology | Grain_size | Lith_Unit | Alt1_Style | Alt1_Int | Alt2_Style | Alt2_Int | Min1 | Min1_Pct | Min2 | Min2_Pct | Min3 | Min3_Pct | Min4 | Min4_Pct | Vein_Style | Comments | Purpose_Geostation | Purpose_Assay | Purpose_Wholerock | Purpose_ThinSection | Purpose_Representative | Purpose_Petrophysics | Photo_Ref_GS | lab_reference_number | Ag_ppm_MA200 | Ag_ppm_FA530 | Pb_pct_MA370 | W_pct_KP300 | Zn_pct_MA370
4290042 | JDP-NOR-23-39 | 2023 | 26909 | 45141 | FIELD_2023 | CLASTIC |  |  | BEDDED | Grey, angular, float of mudstone showing iridescent colour on surface. Not identified. Sampled to test this unusual staining, blue to green, similar colours than bornite but only surface coating sulphide. | [26 empty] | 1.43 | 0.008 |  | 3.58 | 21.5 | 2.61 | 10.4 | 146 | 5.7 | 0.3 | 17 | 1.54 | 373.9 | 3.1 | 10.3 | 163 | 0.01 | 2.29 | 0.96 | 255 | 0.02 | 0.016 | 30.4 | 66 | 0.25 | 4980 | 0.253 | 9.05 | 0.291 | 2.93 | 0.9 | 105.4 | 1.9 | 2 | 19.7 | 0.02 | 8.7 | 60.52 | 7 | 25.8 | 4.7 | 0.8 | 3.1 | 0.4 | 1.9 | 0.3 | 1.1 | 0.2 | 1.4 | 0.2 | 2.92 | 59.4 | 161.6 | 0.4 | 5.35 | 7.7 | 23.96 | 0.05 | 0.001 | 1.6 | 0.06 | 1.4 | NOR |  | 421741.48 | 7001486.65 | 1828.69188 | ROCK | 6 | GPS_IN | JDP | FLOAT | [5 empty] | GREY | SEDIMENTARY | MDST | FG | [15 empty] | GEOSTATION | ASSAY | [5 empty] | WHI23000371
4290043 | JDP-NOR-23-40 | 2023 | 26909 | 45141 | FIELD_2023 | CLASTIC |  |  | MASSIVE | Beige, medium grained, massive, abundant quartz veins up to 2 cm wide, multidirectional. Selective sample to test lithology and veining. Rusty pyrite in vugs, limonite-goethite. The unit could be 10 metres regarding the float train extent. | [26 empty] | 1.39 | 0.017 |  | 1.3 | 16.2 | 1.2 | 59.6 | 242 | 22.6 | 0.7 | 17 | 0.86 | 535.8 | 1.1 | 1.6 | 3 | 1.01 | 1.27 | 0.2 | 44 | 0.01 | 0.007 | 1.4 | 10 | 0.02 | 125 | 0.062 | 0.74 | 0.005 | 0.05 | 19.1 | 9.5 | 0.5 | 0.5 | 1.6 | 0.02 | 1.6 | 2.72 | 0.3 | 1.2 | 0.2 | 0.05 | 0.2 | 0.05 | 0.2 | 0.05 | 0.2 | 0.05 | 0.2 | 0.05 | 0.26 | 13 | 9.7 | 0.05 | 1.17 | 0.8 | 3.33 | 0.005 | 0.001 | 0.5 | 0.23 | 0.07 | NOR |  | 421742.92 | 7001489.48 | 1830.277716 | ROCK | 4 | GPS_IN | JDP | FLOAT | [5 empty] | BEIGE | SEDIMENTARY | SDST | MG | [15 empty] | GEOSTATION | ASSAY | [5 empty] | WHI23000371
4290044 | JDP-NOR-23-41 | 2023 | 26909 | 45141 | FIELD_2023 | CLASTIC |  |  | FRAGMENTAL | Faut breccia collected in graphitic shear zone. Quartz fragments, limonite, graphite, hematite. Decomposed material. Major structure. | [5 empty] | 78 |  | Graphitic fault zone. Major structure. Contact with rusty weathered metasediment ?). Hematite staining, friable. | fault | 120 | [16 empty] | 2.04 | 0.006 |  | 20.26 | 63 | 16.11 | 41 | 2048 | 12.6 | 0.7 | 51 | 2.03 | 492.3 | 11.3 | 2.5 | 196 | 0.55 | 13.12 | 0.12 | 129 | 0.04 | 0.349 | 11.2 | 31 | 0.17 | 958 | 0.092 | 1.7 | 0.006 | 0.14 | 2.2 | 30.3 | 0.4 | 1 | 3.5 | 0.05 | 10 | 18.68 | 2.5 | 9.3 | 1.7 | 0.4 | 1.7 | 0.2 | 1.6 | 0.3 | 1.1 | 0.2 | 1.1 | 0.2 | 0.69 | 29.2 | 16.1 | 0.05 | 2.31 | 1.9 | 4.53 | 0.08 | 0.001 | 19.2 | 0.13 | 0.28 | NOR |  | 421799.52 | 7001529.52 | 1824.524115 | ROCK | 64 | GPS_IN | JDP | OUTCROP | GRAB |  |  |  |  | YELLOW | SEDIMENTARY | BREC | CG | [15 empty] | GEOSTATION | ASSAY | [5 empty] | WHI23000371
4290091 | JEE-NOR-23-001 | 2023 | 26909 | 45141 | FIELD_2023 | FELSIC_P |  |  | PHANERITIC | Strongly altered granodiorite dyke/sill between shale/mudstone units. | LIMONITE | CLAY | OXI | Intense scorodite alt | [8 empty] | DIS | BLE | DIS | INT |  |  |  |  | Arseno in blebby patches with some large fracture fill up to 1cm thick, vuggy weathered trace pyrrhotite, intense scorodite staining. | [5 empty] | 1.54 | 0.4 |  | 0.55 | 19.3 | 17.02 | 19.4 | 263 | 3.1 | 1.2 | 93 | 1.69 | 10000 | 1.6 | 0.8 | 18 | 0.26 | 52.95 | 4.4 | 1 | 0.02 | 0.009 | 0.6 | 3 | 0.13 | 361 | 0.014 | 6.57 | 0.139 | 3.2 | 3.2 | 27.9 | 31.7 | 3 | 1.7 | 0.28 | 2.6 | 1 | 0.1 | 0.5 | 0.2 | 0.05 | 0.3 | 0.05 | 0.5 | 0.05 | 0.2 | 0.05 | 0.2 | 0.05 | 1.92 | 51.8 | 300.4 | 2.4 | 14.64 | 9.3 | 24.62 | 0.04 | 0.001 | 6.8 | 1.72 | 1.51 | NOR |  | 421393.81 | 7001306.68 | 1814.218876 | ROCK | 4 | GPS_IN | JEE | FLOAT | GRAB |  |  |  |  | WHITE | PLUTONIC | GRDIO | MG | UNKW | PAT | 3 | PER | 1 | ASPY | 10 | scorodite | 10 | PO | 0.5 |  |  |  | Composite sample containing 3 float samples from above historic trench, unit ~8m wide. | GEOSTATION | ASSAY | [5 empty] | WHI23000371
4290092 | JEE-NOR-23-006 | 2023 | 26909 | 45141 | FIELD_2023 | FELSIC_P |  |  | PHANERITIC | Slightly porphyritic, grains of biotite, kfeld, qtz. |  |  | FRSH | Weak surface oxidation |  |  |  | Orientation of dyke | contact | 180 |  |  | DIS | BLE | [12 empty] | 2.23 | 0.0025 |  | 0.77 | 8.9 | 5.91 | 236.5 | 47 | 13.2 | 17.4 | 1066 | 4.42 | 27.4 | 3.5 | 13 | 263 | 0.59 | 3.19 | 0.33 | 108 | 3.75 | 0.049 | 31.3 | 34 | 1.98 | 818 | 0.473 | 8.09 | 1.334 | 2.32 | 1.1 | 133.5 | 5.7 | 2 | 19.1 | 0.21 | 18.2 | 64.19 | 7.4 | 26.9 | 4.9 | 1 | 4.1 | 0.6 | 3.4 | 0.7 | 2 | 0.3 | 1.9 | 0.3 | 3.56 | 61.4 | 86.2 | 0.8 | 9.26 | 14.7 | 19.26 | 0.13 | 0.001 | 0.15 | 0.025 | 1.04 | NOR |  | 421496.86 | 7001460.76 | 1905.101808 | ROCK | 4 | GPS_IN | JEE | SUBCROP | [5 empty] | GREY | PLUTONIC | GRDIO | MG | UNKW |  |  |  |  | PO | 10 | [7 empty] | Running perpendicular to lower trench, piece taken for aging. | GEOSTATION | ASSAY | WHOLE_ROCK |  |  |  |  | WHI23000371
4290301 | FE-NOR-23-0003 | 2023 | 26909 | 45140 | FIELD_2023 | FELSIC_P |  |  | PORPHYRITIC | N side granodioritic dyke. gray when fresh, white when altered, possibly controlled by contact with shale. Whole rock - assay - dating. veins running through dyke looks barren qtz. veinlets in sediments - shales - (previously unreported) are vuggy and pervasively oxidized) | [5 empty] | 80 |  | s01 for S side shale | foliation | 100 |  |  | DIS | AHL | DIS | EHL | [10 empty] | 0.69 | 0.006 |  | 0.44 | 2.3 | 13.08 | 135.4 | 177 | 16.3 | 6.8 | 84 | 0.49 | 126.3 | 8.9 | 1.3 | 95 | 0.09 | 3.8 | 0.86 | 1 | 0.56 | 0.006 | 2.6 | 1 | 0.13 | 355 | 0.015 | 6.89 | 2.443 | 2.24 | 1 | 31.3 | 14.1 | 9 | 1.1 | 0.1 | 16.9 | 5.05 | 0.6 | 3.1 | 1.4 | 0.4 | 2.2 | 0.4 | 2.6 | 0.5 | 1.3 | 0.2 | 1.1 | 0.1 | 2.14 | 55.7 | 207 | 2.6 | 16.15 | 10.6 | 22.08 | 0.01 | 0.001 | 0.9 | 0.025 | 1.53 | NOR |  | 421396.82 | 7001332.52 | 1815.6 | ROCK | 2.1 | GPS_IN | FE | SUBCROP | GRAB |  |  |  |  | GREY | PLUTONIC | GRDIO | MG | [5 empty] | PO | 1 | PY | 1 | [6 empty] | GEOSTATION | ASSAY | WHOLE_ROCK |  |  |  |  | WHI23000371
4290551 | LAM-NOR-23-001 | 2023 | 26909 | 45141 | FIELD_2023 | CLASTIC_M |  |  | FOLIATED | Grey schist/ mylonite. | [26 empty] | 2.22 | 0.0025 |  | 4.13 | 8.4 | 11.04 | 45.3 | 202 | 13.2 | 1.1 | 186 | 2.3 | 58.8 | 2.9 | 6.3 | 67 | 0.05 | 26.31 | 0.68 | 284 | 0.01 | 0.042 | 16.8 | 69 | 0.98 | 3628 | 0.324 | 7.89 | 0.178 | 2.94 | 1 | 86.5 | 3.8 | 4 | 16.7 | 0.02 | 8.8 | 34.31 | 3.9 | 15.2 | 2.8 | 0.4 | 2.2 | 0.3 | 1.8 | 0.4 | 1.3 | 0.2 | 1.5 | 0.2 | 2.37 | 145.7 | 185.7 | 0.5 | 6.71 | 18 | 21.94 | 0.05 | 0.001 | 1.2 | 0.07 | 1.6 | NOR |  | 421365.05 | 7001218.3 | 1801.5 | ROCK | 1.4 | GPS_IN | LAM | SUBCROP | COMPOSITE_GRAB |  |  |  |  | GREY | METAMORPHIC | SCHT | MG | [14 empty] | Found within the "faulted" breccia with possible mineralization and unoriented quartz veins. | GEOSTATION | ASSAY |  |  | REPRESENTATIVE |  |  | WHI23000371
4290552 | LAM-NOR-23-008 | 2023 | 26909 | 45141 | FIELD_2023 | CLASTIC |  |  | BANDED | Banded rock with folded qtz layers and veins running almost perpendicular to bands. | [26 empty] | 2.26 | 0.072 |  | 0.77 | 11.7 | 5.7 | 13.7 | 106 | 8.7 | 7.5 | 35 | 1.26 | 3274.1 | 0.9 | 3.8 | 36 | 0.02 | 5.6 | 1.71 | 54 | 0.03 | 0.016 | 7.4 | 15 | 0.33 | 728 | 0.116 | 1.81 | 0.119 | 0.12 | 5 | 25 | 5.7 | 0.5 | 3.4 | 0.07 | 2.8 | 14.88 | 1.8 | 6.9 | 1.3 | 0.2 | 0.9 | 0.1 | 0.6 | 0.1 | 0.3 | 0.05 | 0.4 | 0.05 | 0.68 | 49.5 | 7.3 | 0.1 | 2.54 | 0.6 | 5.51 | 0.02 | 0.001 | 1.7 | 0.19 | 0.06 | NOR |  | 421741.54 | 7001483.74 | 1825.1 | ROCK | 1.1 | GPS_IN | LAM | FLOAT | GRAB |  |  |  |  | GREY | SEDIMENTARY | SDST | MG | [5 empty] | PY | 0.01 | [7 empty] | Sort of a unique rock based on the common lithology of the area. first thought it was a gneiss but it wouldn't make sense to find that grade of metamorphism in the area. | GEOSTATION | ASSAY |  |  | REPRESENTATIVE |  |  | WHI23000371