## Sheet1
Sample ID | Hole ID | From (M) | To (M) | 1'st Abundance | % | 2'nd Abundance | % | 3'rd Abundance | % | 1'st Abundance | AlOH | WMCX | Kx | WM/Chl | Fe2+slope | Kaolinite-PX | Kaolinite-WX | Nacrite | Muscovite | Phengite | MuscoviticIllite | ParagoniticIllite | Montmorillonite | Gypsum | Jarosite
|  |  |  | SWIR | SWIR | SWIR | SWIR | SWIR | SWIR | VNIR | Scalers | Scalers | Scalers | Scalers | Scalers | SWIR Spectral Abundance (%) | SWIR Spectral Abundance (%) | SWIR Spectral Abundance (%) | SWIR Spectral Abundance (%) | SWIR Spectral Abundance (%) | SWIR Spectral Abundance (%) | SWIR Spectral Abundance (%) | SWIR Spectral Abundance (%) | SWIR Spectral Abundance (%) | SWIR Spectral Abundance (%)
TS-01 | TT 87-1 | 18 | 19.5 | Kaolinite-WX | 77 | MuscoviticIllite | 23 |  | 0 |  | 2207 | 1.35 | 1.003 |  | 0.91 |  | 77 |  |  |  | 24
TS-02 | TT 87-1 | 28.5 | 30 | Kaolinite-WX | 78 | Nacrite | 22 |  | 0 |  | 2207 | 1 | 1.004 | 1.4 | 0.98 |  | 78 | 22
TS-03 | TT 87-1 | 37.5 | 39 | Kaolinite-WX | 100 |  | 0 |  | 0 |  | 2207 | 1.28 | 0.982 |  | 0.93 |  | 1
TS-04 | TT 87-1 | 48 | 49.5 | Kaolinite-WX | 75.3 | Nacrite | 24.7 |  | 0 |  | 2207 | 0.86 | 1.015 | 1.32 | 0.97 |  | 75 | 25
TS-05 | TT 87-1 | 58.5 | 60 | Kaolinite-WX | 81.6 | Nacrite | 18.4 |  | 0 |  | 2207 | 1.27 | 1.005 | 1.42 | 0.9 |  | 82 | 18
TS-06 | TT 87-1 | 69 | 70.5 | Kaolinite-WX | 45.5 | MuscoviticIllite | 35.4 | Nacrite | 19.1 |  | 2207 | 0.83 | 1.068 |  | 0.88 |  | 46 | 20 |  |  | 35
TS-07 | TT 87-1 | 79.5 | 81 | Muscovite | 81.9 | Kaolinite-WX | 18.1 |  | 0 |  | 2207 | 1.48 | 1.075 | 1.49 | 0.93 |  | 19 |  | 82
TS-08 | TT 87-1 | 88.5 | 90 | MuscoviticIllite | 50.1 | Kaolinite-WX | 49.9 |  | 0 |  | 2207 | 0.93 | 1.052 |  | 0.89 |  | 50 |  |  |  | 6
TS-09 | TT T2 | 15.24 | 18.29 | MuscoviticIllite | 73.2 | Kaolinite-WX | 26.8 |  | 0 |  | 2206 | 1 | 1.119 |  | 1 |  | 27 |  |  |  | 73
TS-10 | TT T2 | 33.83 | 37.49 | Muscovite | 100 |  | 0 |  | 0 |  | 2205 | 1.34 | 1.154 |  | 1 |  |  |  | 1
TS-11 | TT T2 | 44.19 | 47.55 | MuscoviticIllite | 83.2 | Jarosite | 16.8 |  | 0 |  | 2201 | 1.05 | 1.134 |  | 1 | [5 empty] | 83 |  |  |  | 17
TS-12 | TT T2 | 53.03 | 55.17 | Muscovite | 59.9 | Gypsum | 40.1 |  | 0 |  | 2205 | 0.46 | 1.053 | 1.19 | 1.01 |  |  |  | 60 |  |  |  |  | 4
TS-13 | TT T2 | 72.54 | 75.89 | Kaolinite-WX | 65.4 | Muscovite | 34.6 |  | 0 |  | 2207 | 1.13 | 1.017 | 1.31 | 1 |  | 65 |  | 35
TS-14 | TT T2 | 94.48 | 97.53 | Kaolinite-WX | 100 |  | 0 |  | 0 |  | 2207 | 1.41 | 0.99 | 1.3 | 0.89 |  | 1
TS-15 | TT T2 | 103.63 | 106.67 | Kaolinite-WX | 55.6 | MuscoviticIllite | 44.4 |  | 0 |  | 2207 | 1.12 | 1.05 | 1.37 | 0.99 |  | 56 |  |  |  | 44
TS-16 | TT T2 | 113.08 | 114.9 | Kaolinite-WX | 69.8 | MuscoviticIllite | 30.2 |  | 0 |  | 2207 | 1.17 | 1.018 | 1.43 | 0.85 |  | 70 |  |  |  | 3
TS-17 | TT T2 | 123.13 | 124.66 | Kaolinite-WX | 100 |  | 0 |  | 0 |  | 2207 | 1.75 | 0.972 |  | 0.74 |  | 1
TS-18 | TT T2 | 135.32 | 138.37 | Muscovite | 71.4 | Kaolinite-WX | 28.6 |  | 0 |  | 2207 | 0.99 | 1.043 |  | 0.99 |  | 29 |  | 71
TS-19 | TT T2 | 147.52 | 150.56 | Kaolinite-WX | 71.4 | MuscoviticIllite | 28.6 |  | 0 |  | 2207 | 1.3 | 1.019 | 1.31 | 0.91 |  | 71 |  |  |  | 29
TS-20 | TT T2 | 159.71 | 162.76 | Kaolinite-WX | 67.6 | MuscoviticIllite | 32.4 |  | 0 |  | 2207 | 1.18 | 1.035 | 1.48 | 0.8 |  | 68 |  |  |  | 32
TS-21 | TT T2 | 167.63 | 170.68 | Kaolinite-WX | 75.5 | Nacrite | 24.5 |  | 0 |  | 2207 | 1.3 | 1.008 |  | 0.93 |  | 75 | 25
[5 empty] | 0 |  | 0 |  | 0 |  |  |  | 0.99
TS-24 | TT T70-13 | 96.01 | 97.53 | MuscoviticIllite | 70.3 | Kaolinite-WX | 29.7 |  | 0 | Hematite | 2208 | 1.35 | 1.038 | 1.34 | 1 |  | 30 |  |  |  | 7
TS-25 | TT T70-13 | 105.15 | 106.67 | Kaolinite-WX | 55.7 | Nacrite | 23.6 | Phengite | 20.6 | Goethite | 2207 | 1.29 | 1.042 | 1.55 | 1.01 |  | 56 | 24 |  | 3
TS-22 | TT T70-13 | 249.31 | 250.84 | Muscovite | 60.4 | Kaolinite-WX | 39.6 |  | 0 |  | 2207 | 0.99 | 1.052 |  | 0.94 |  | 40 |  | 6
TS-23 | TT T70-13 | 255.41 | 256.93 | MuscoviticIllite | 74.9 | Montmorillonite | 25.1 |  | 0 |  | 2207 | 1.02 | 1.096 | 1.4 | 0.91 | [5 empty] | 75 |  | 25
TS-26 | TT104 |  | 6 | ParagoniticIllite | 57.7 | Montmorillonite | 42.3 |  | 0 | Goethite | 2197 | 0.76 | 1.069 | 1.17 | 1 | [6 empty] | 58 | 42
TS-27 | TT104 |  | 16 | ParagoniticIllite | 42.1 | Kaolinite-PX | 29.7 | Montmorillonite | 28.3 | Goethite | 2206 | 0.73 | 1.074 |  | 1 | 30 | [5 empty] | 43 | 28
TS-28 | TT104 |  | 24 | ParagoniticIllite | 63.4 | Montmorillonite | 36.6 |  | 0 | Aspectral | 2197 | 0.82 | 1.135 |  | 0.79 | [6 empty] | 63 | 37
TS-29 | TT104 |  | 36 | Muscovite | 100 |  | 0 |  | 0 |  | 2210 | 1.16 | 1.034 | 1.13 | 1 |  |  |  | 1
TS-30 | TT104 |  | 46 | MuscoviticIllite | 100 |  | 0 |  | 0 | Aspectral | 2204 | 1.44 | 1.121 |  | 1 | [5 empty] | 1
TS-31 | TT104 |  | 57 | Muscovite | 100 |  | 0 |  | 0 |  | 2203 | 1.19 | 1.054 | 1.15 | 1.01 |  |  |  | 1
TS-32 | TT104 |  | 69 | Muscovite | 100 |  | 0 |  | 0 | Aspectral | 2201 | 1.22 | 1.068 | 1.18 | 1.01 |  |  |  | 1
TS-33 | TT104 |  | 78 | Muscovite | 100 |  | 0 |  | 0 |  | 2207 | 1.28 | 1.038 | 1.09 | 0.98 |  |  |  | 1
TS-34 | TT104 |  | 87 | Muscovite | 100 |  | 0 |  | 0 |  | 2202 | 1.41 | 1.056 | 1.16 | 0.95 |  |  |  | 1
TS-35 | TT104 |  | 97 | Muscovite | 100 |  | 0 |  | 0 |  | 2207 |  | 1.12 | 1.49 | 0.99 |  |  |  | 1
TS-36 | TT104 |  | 107 | Muscovite | 100 |  | 0 |  | 0 |  | 2205 | 0.66 | 1.049 |  | 1.01 |  |  |  | 1
TS-37 | TT104 |  | 117 | Muscovite | 44.7 | Gypsum | 31.1 | Kaolinite-WX | 24.2 | Aspectral | 2207 | 0.76 | 1.032 |  | 0.99 |  | 24 |  | 45 |  |  |  |  | 32
TS-38 | TT104 |  | 127 | Muscovite | 100 |  | 0 |  | 0 |  | 2200 | 0.9 | 1.076 | 1.23 | 0.95 |  |  |  | 1
TS-39 | TT104 |  | 137 | Muscovite | 100 |  | 0 |  | 0 |  | 2204 | 0.93 | 1.108 |  | 1.01 |  |  |  | 1
TS-40 | TT104 |  | 147 | Muscovite | 100 |  | 0 |  | 0 |  | 2205 | 0.93 | 1.111 |  | 1.01 |  |  |  | 1
TS-41 | TT104 |  | 157 | Muscovite | 100 |  | 0 |  | 0 |  | 2201 | 0.85 | 1.093 | 1.25 | 0.91 |  |  |  | 1
TS-42 | TT104 |  | 167 | Muscovite | 100 |  | 0 |  | 0 |  | 2204 | 0.81 | 1.083 | 1.26 | 1.01 |  |  |  | 1
TS-43 | TT104 |  | 177 | MuscoviticIllite | 100 |  | 0 |  | 0 |  | 2202 | 1.35 | 1.088 |  | 1 | [5 empty] | 1
TS-44 | TT104 |  | 187 | Muscovite | 100 |  | 0 |  | 0 |  | 2206 | 1.26 | 1.129 |  | 0.94 |  |  |  | 1
TS-45 | TT104 |  | 197 | Muscovite | 100 |  | 0 |  | 0 |  | 2208 | 1.1 | 1.088 |  | 1 |  |  |  | 1