## Intro
Actlabs Code: A16-13926
Date: Jan 09, 2017
Attention:
Prof. Christopher McFarlane/ Dr. Patrick Sack
Yukon Geological Survey
Report and Analysis:
Mahdi Ghobadi, PhD: MahdiGhobadi@Actlabs.com
Samples:
Twelve thin sections were submitted for imaged mapping by QEMSCAN. The sections were carbon coated prior to the analysis.
Methods:
The mineralogical mapping analysis was done using FEG-QEMSCAN 650 F, equipped with field emission gun (FEG) and two XFLASH SDD X-Ray detectors. The measurements were done at an accelerating voltage of 25 kv with working distance of 13 mm, and pixel size of 10 micron. The X-Rays were collected at 4000 cps. The raw data were processed using iDiscover software. To classify the raw X-Ray data, a SIP file was customized for this project.
Note:
Particle Definition: A particle is a piece of material, and can contain one or more minerals.
Grain Definition: A grain is a piece of mineral matter contained within a particle.
Size is an estimate of the diameter of the particles in a population. The value is the diameter of a sphere of equivalent volume to the average particle in the population. The calculation includes stereological correction that relies on the population being a set of random cross-sections through randomly-oriented particles. Equivalent Circle: Area (by counting pixel) is converted into a equivalent circle. Rounded particles Equivalent Circle= 2*(√(Area/π)).

## Modal Mineralogy
| 16PS-006-1 | PS6515-01-3136 | PS6515-01-3136A | PS6515-01-3136B | 16PS-006-1A | 16PS-006-1B
Measurement Name | AC2 | AC5 | DV2A | DV2B | DV1A | DVIB
Mineral Mass%
Zircon | 0.03426128 | 0.0720458 | 0.04775837 | 0.0532326 | 0.03440808 | 0.02082478
Titanite | 5.270441e-05 | 2.713545e-05 | 0.0001061159 | 5.347462e-05 | 2.66569e-05 | n.d.
Thorianite | 0.0001514495 | n.d. | n.d. | n.d. | n.d. | 0.0001125945
Monazite | 0.002027908 | 0.001847238 | 0.001199209 | 0.001226612 | 0.0007100846 | 0.001478647
Apatite | 0.0398094 | 0.01134262 | 0.009630014 | 0.009264478 | 0.03648219 | 0.03354708
Gold-Silver | <0.01 | n.d. | n.d. | n.d. | <0.01 | <0.01
Silver Phases | <0.01 | <0.01 | <0.01 | <0.01 | <0.01 | <0.01
Chalcopyrite | <0.01 | <0.01 | <0.01 | <0.01 | <0.01 | <0.01
Pyrite | 0.4035095 | 0.1598959 | 0.1771996 | 0.1754488 | 0.05315179 | 0.2028639
Arsenopyrite | 3.718231 | 0.2864277 | 0.3599178 | 0.2964748 | 0.9177167 | 2.92795
Pyrrhotite | <0.01 | 0.06038395 | 0.1184269 | 0.0702771 | <0.01 | <0.01
Sphalerite | <0.01 | <0.01 | <0.01 | <0.01 | <0.01 | <0.01
Galena | 2.94566 | <0.01 | <0.01 | n.d. | 2.206206 | 2.538654
Molybdenite | <0.01 | n.d. | n.d. | n.d. | <0.01 | <0.01
Barite | <0.01 | n.d. | n.d. | n.d. | <0.01 | <0.01
As-S (Realgar) | 0.01773837 | <0.01 | <0.01 | <0.01 | 0.01093515 | 0.01593325
Fe-Arsenate | 0.2841906 | <0.01 | <0.01 | <0.01 | 0.4712364 | 0.3925443
Mag/Hema | <0.01 | <0.01 | n.d. | <0.01 | <0.01 | <0.01
Goethite | <0.01 | <0.01 | <0.01 | <0.01 | <0.01 | <0.01
Ilmenite | <0.01 | <0.01 | <0.01 | <0.01 | <0.01 | <0.01
Rutile | 0.1164059 | 0.2566328 | 0.2378431 | 0.2312508 | 0.1321087 | 0.0845078
Quartz | 77.65049 | 70.91938 | 72.66657 | 69.51327 | 82.64541 | 80.45267
Plagioclase | 10.7021 | 7.217324 | 6.422469 | 8.872193 | 10.11111 | 9.681874
K-Feldspar | 0.3720918 | 1.302433 | 1.293712 | 1.331389 | 0.372316 | 0.3174724
Biotite | 0.02428424 | 0.1726268 | 0.1705038 | 0.1769559 | 0.01721162 | 0.01923061
Muscovite | 2.88378 | 17.96349 | 16.78502 | 17.45626 | 2.622263 | 2.91997
Amphibole | <0.01 | 0.01097278 | <0.01 | 0.02187365 | <0.01 | <0.01
Al-Si Clays | 0.02255613 | 0.1225953 | 0.1241185 | 0.1262769 | 0.02063535 | 0.02486776
Chlorite | 0.3370148 | 1.234966 | 1.284523 | 1.406844 | 0.2080636 | 0.217818
Calcite | <0.01 | 0.1239673 | 0.1890396 | 0.176891 | <0.01 | <0.01
Pyrite-Silicate Mixed | <0.01 | <0.01 | <0.01 | <0.01 | <0.01 | 0.01329862
FineClay Cement with Sulfides | 0.2952441 | <0.01 | <0.01 | <0.01 | <0.01 | <0.01
Low Counts | 0.03631758 | <0.01 | <0.01 | <0.01 | 0.04400686 | 0.01724103
Others | 0.09720204 | 0.06541867 | 0.08350345 | 0.05969838 | 0.07503289 | 0.104635
Sum | 99.98312 | 99.98178 | 99.97155 | 99.97888 | 99.97903 | 99.98749
Mineral Vol%
Zircon | 0.02030946 | 0.04145046 | 0.02746875 | 0.03063286 | 0.01993838 | 0.0122443
Titanite | 4.174607e-05 | 2.086083e-05 | 8.155365e-05 | 4.111794e-05 | 2.064014e-05 | 0
Thorianite | 4.174607e-05 | 0 | 0 | 0 | 0 | 3.078391e-05
Monazite | 0.001085398 | 0.000959598 | 0.0006227733 | 0.0006373281 | 0.0003715225 | 0.0007849896
Apatite | 0.03439876 | 0.009512537 | 0.008073811 | 0.007771291 | 0.03081573 | 0.02875217
Gold-Silver | 0.0001043652 | 0 | 0 | 0 | 2.064014e-05 | 3.078391e-05
Silver Phases | 0.0004592068 | 0.0001877474 | 0.0002891447 | 0.0003289435 | 0.0002064014 | 0.0002154873
Chalcopyrite | 0.0002087304 | 0.0005632423 | 0.002683856 | 0.001048507 | 2.064014e-05 | 0.0002462712
Pyrite | 0.2220056 | 0.08538336 | 0.09459482 | 0.09370778 | 0.0285866 | 0.1107066
Arsenopyrite | 1.697917 | 0.127251 | 0.1599712 | 0.1314952 | 0.4119153 | 1.330996
Pyrrhotite | 0.0002087304 | 0.03500447 | 0.0686311 | 0.04074788 | 2.064014e-05 | 5.387183e-05
Sphalerite | 0.0006888102 | 0.0009178764 | 0.004648558 | 0.001130743 | 0.000144481 | 0.0002693592
Galena | 1.097233 | 2.086083e-05 | 3.706984e-05 | 0 | 0.803335 | 0.9379471
Molybdenite | 2.087304e-05 | 0 | 0 | 0 | 0.0001032007 | 6.926379e-05
Barite | 6.261911e-05 | 0 | 0 | 0 | 4.128028e-05 | 3.078391e-05
As-S (Realgar) | 0.01373446 | 6.258248e-05 | 8.896762e-05 | 2.055897e-05 | 0.008276697 | 0.0122366
Angelellite (Fe-Arsenate) | 0.160952 | 6.258248e-05 | 5.189778e-05 | 0.0001027948 | 0.2608914 | 0.2205128
Mag/Hema | 8.349214e-05 | 4.172165e-05 | 0 | 0.0001850307 | 0.0001238408 | 0.0005079344
Goethite | 0.0006470641 | 8.34433e-05 | 8.155365e-05 | 0.001891425 | 4.128028e-05 | 0.0002231833
Ilmenite | 4.174607e-05 | 0.0003337732 | 0.00046708 | 0.0003906204 | 2.064014e-05 | 3.847988e-05
Rutile | 0.07549777 | 0.1615462 | 0.1496732 | 0.1455986 | 0.08375769 | 0.05436438
Quartz | 81.53851 | 72.27853 | 74.03681 | 70.86002 | 84.83435 | 83.79491
Plagioclase | 10.98684 | 7.191269 | 6.39735 | 8.841981 | 10.14698 | 9.858746
K-Feldspar | 0.3870487 | 1.31492 | 1.305726 | 1.344413 | 0.3785815 | 0.3275561
Biotite | 0.0215201 | 0.1479241 | 0.1458327 | 0.151314 | 0.01492282 | 0.01692345
Muscovite | 2.81379 | 17.01163 | 15.8908 | 16.53467 | 2.501152 | 2.825962
Amphibole | 0.007827388 | 0.01735621 | 0.007777252 | 0.02534921 | 0.009742147 | 0.00768828
Al-Si Clays | 0.02185407 | 0.1152143 | 0.1165476 | 0.1187486 | 0.01958749 | 0.0239037
Chlorite | 0.3494981 | 1.217792 | 1.263607 | 1.39139 | 0.2111486 | 0.2244531
Calcite | 0.0004592068 | 0.1216395 | 0.1855864 | 0.1736822 | 0.0003096021 | 0.0002385753
Pyrite-Silicate Mixed | 0.003736273 | 0.0004380773 | 0.0006598431 | 0.0005139742 | 0.005345797 | 0.007257306
FineClay Cement with Sulfides | 0.3100272 | 0.004923155 | 0.00607204 | 0.007791849 | 0.004272509 | 0.004425186
Low Counts | 0.1001071 | 0.02278002 | 0.008303644 | 0.01046452 | 0.1185776 | 0.04713785
Others | 0.1330447 | 0.09218399 | 0.1174595 | 0.08392171 | 0.1063793 | 0.1505333

## Sheet7 (hidden)
0.03426128 | 0.001152092 | 0.03440808 | 0.02082478 | 0.04775837 | 0.0532326 | 0.002172658 | 0.001837428 | 0.01020259 | 0.01548434 | 0.01340952 | 0.0720458 | 0.03426128 | 0.001152092 | 0.03440808 | 0.02082478 | 0.04775837 | 0.0532326 | 0.002172658 | 0.001837428 | 0.01020259 | 0.01548434 | 0.01340952 | 0.0720458
5.270441e-05 | 0 | 2.66569e-05 | 0 | 0.0001061159 | 5.347462e-05 | 0 | 0 | 0 | 0 | 0 | 2.713545e-05 | 5.270441e-05 | 0 | 2.66569e-05 | 0 | 0.0001061159 | 5.347462e-05 | 0 | 0 | 0 | 0 | 0 | 2.713545e-05
0.0001514495 | 0 | 0 | 0.0001125945 | 0 | 0 | 0 | 0 | 0 | 0 | 0 | 0 | 0.0001514495 | 0 | 0 | 0.0001125945 | 0 | 0 | 0 | 0 | 0 | 0 | 0 | 0
0.002027908 | 0.09095291 | 0.0007100846 | 0.001478647 | 0.001199209 | 0.001226612 | 0.0008283904 | 0.001151888 | 2.752654e-05 | 0.000110167 | 0.0001181809 | 0.001847238 | 0.002027908 | 0.09095291 | 0.0007100846 | 0.001478647 | 0.001199209 | 0.001226612 | 0.0008283904 | 0.001151888 | 2.752654e-05 | 0.000110167 | 0.0001181809 | 0.001847238
0.0398094 | 0 | 0.03648219 | 0.03354708 | 0.009630014 | 0.009264478 | 2.443426e-05 | 2.378331e-05 | 0.0002472311 | 0.0001819716 | 0.0001464066 | 0.01134262 | 0.0398094 | 0 | 0.03648219 | 0.03354708 | 0.009630014 | 0.009264478 | 2.443426e-05 | 2.378331e-05 | 0.0002472311 | 0.0001819716 | 0.0001464066 | 0.01134262
0.0005010705 | 0 | 8.04303e-05 | 0.0001676532 | 0 | 0 | 0 | 0 | 0.000188677 | 0 | 0 | 0 | 0.0005010705 | 0 | 8.04303e-05 | 0.0001676532 | 0 | 0 | 0 | 0 | 0.000188677 | 0 | 0 | 0
0.001749241 | 0.0001625936 | 0.000804303 | 0.0008275696 | 0.001135174 | 0.001290767 | 0 | 0 | 0 | 0 | 8.031712e-05 | 0.0007368679 | 0.001749241 | 0.0001625936 | 0.000804303 | 0.0008275696 | 0.001135174 | 0.001290767 | 0 | 0 | 0 | 0 | 8.031712e-05 | 0.0007368679
0.0003180439 | 0 | 3.217212e-05 | 0.0003783175 | 0.004214696 | 0.001645727 | 0.004149995 | 3.131345e-05 | 0.0003479568 | 2.99483e-05 | 0.0003212685 | 0.0008842415 | 0.0003180439 | 0 | 3.217212e-05 | 0.0003783175 | 0.004214696 | 0.001645727 | 0.004149995 | 3.131345e-05 | 0.0003479568 | 2.99483e-05 | 0.0003212685 | 0.0008842415
0.4035095 | 0.003142005 | 0.05315179 | 0.2028639 | 0.1771996 | 0.1754488 | 7.123056 | 0.002278501 | 17.07728 | 25.18752 | 9.677373 | 0.1598959 | 0.4035095 | 0.003142005 | 0.05315179 | 0.2028639 | 0.1771996 | 0.1754488 | 7.123056 | 0.002278501 | 17.07728 | 25.18752 | 9.677373 | 0.1598959
3.718231 | 0.1868508 | 0.9177167 | 2.92795 | 0.3599178 | 0.2964748 | 5.075027 | 4.510112 | 0.1884697 | 1.645305 | 0.2029886 | 0.2864277 | 3.718231 | 0.1868508 | 0.9177167 | 2.92795 | 0.3599178 | 0.2964748 | 5.075027 | 4.510112 | 0.1884697 | 1.645305 | 0.2029886 | 0.2864277
0.0003494696 | 0 | 3.535103e-05 | 9.093414e-05 | 0.1184269 | 0.0702771 | 0.001060478 | 6.881503e-05 | 0.001134681 | 0.001382114 | 0.002118077 | 0.06038395 | 0.0003494696 | 0 | 3.535103e-05 | 9.093414e-05 | 0.1184269 | 0.0702771 | 0.001060478 | 6.881503e-05 | 0.001134681 | 0.001382114 | 0.002118077 | 0.06038395
0.001012061 | 0 | 0.0002171618 | 0.0003990068 | 0.007039324 | 0.001711418 | 0.0006204311 | 0.0001207804 | 0 | 0 | 6.195892e-05 | 0.001389522 | 0.001012061 | 0 | 0.0002171618 | 0.0003990068 | 0.007039324 | 0.001711418 | 0.0006204311 | 0.0001207804 | 0 | 0 | 6.195892e-05 | 0.001389522
2.94566 | 5.729488e-05 | 2.206206 | 2.538654 | 0.0001025676 | 0 | 0.001190309 | 0.003641307 | 1.977635e-05 | 0 | 0 | 5.770183e-05 | 2.94566 | 5.729488e-05 | 2.206206 | 2.538654 | 0.0001025676 | 0 | 0.001190309 | 0.003641307 | 1.977635e-05 | 0 | 0 | 5.770183e-05
4.16486e-05 | 0 | 0.0002106508 | 0.0001393357 | 0 | 0 | 0.00172725 | 0 | 5.879454e-05 | 0.000117654 | 4.207087e-05 | 0 | 4.16486e-05 | 0 | 0.0002106508 | 0.0001393357 | 0 | 0 | 0.00172725 | 0 | 5.879454e-05 | 0.000117654 | 4.207087e-05 | 0
0.000101774 | 6.937326e-05 | 6.863385e-05 | 5.044234e-05 | 0 | 0 | 0 | 0 | 0 | 0 | 0 | 0 | 0.000101774 | 6.937326e-05 | 6.863385e-05 | 5.044234e-05 | 0 | 0 | 0 | 0 | 0 | 0 | 0 | 0
0.01773837 | 0 | 0.01093515 | 0.01593325 | 0.000118424 | 2.735196e-05 | 0.05371861 | 0 | 0 | 0 | 0 | 8.327777e-05 | 0.01773837 | 0 | 0.01093515 | 0.01593325 | 0.000118424 | 2.735196e-05 | 0.05371861 | 0 | 0 | 0 | 0 | 8.327777e-05
0.2841906 | 0.2565082 | 0.4712364 | 0.3925443 | 9.444256e-05 | 0.0001869691 | 0.02352335 | 0.296423 | 3.902087e-05 | 0.0002082262 | 0 | 0.0001138519 | 0.2841906 | 0.2565082 | 0.4712364 | 0.3925443 | 9.444256e-05 | 0.0001869691 | 0.02352335 | 0.296423 | 3.902087e-05 | 0.0002082262 | 0 | 0.0001138519
0.0001605364 | 0 | 0.0002389929 | 0.0009677498 | 0 | 0.0003641806 | 0.0009743066 | 3.839625e-05 | 1.416414e-05 | 0 | 4.054102e-05 | 8.265397e-05 | 0.0001605364 | 0 | 0.0002389929 | 0.0009677498 | 0 | 0.0003641806 | 0.0009743066 | 3.839625e-05 | 1.416414e-05 | 0 | 4.054102e-05 | 8.265397e-05
0.0008920373 | 8.826508e-05 | 5.821622e-05 | 0.0003101979 | 0.0001158736 | 0.002686024 | 0.001688185 | 0.0002549809 | 3.046626e-05 | 0 | 5.81343e-05 | 0.0001185227 | 0.0008920373 | 8.826508e-05 | 5.821622e-05 | 0.0003101979 | 0.0001158736 | 0.002686024 | 0.001688185 | 0.0002549809 | 3.046626e-05 | 0 | 5.81343e-05 | 0.0001185227
7.148414e-05 | 3.654484e-05 | 3.615533e-05 | 6.643076e-05 | 0.0008243106 | 0.0006890235 | 3.615352e-05 | 0.0001759518 | 0 | 3.365618e-05 | 3.610446e-05 | 0.0005888705 | 7.148414e-05 | 3.654484e-05 | 3.615533e-05 | 6.643076e-05 | 0.0008243106 | 0.0006890235 | 3.615352e-05 | 0.0001759518 | 0 | 3.365618e-05 | 3.610446e-05 | 0.0005888705
0.1164059 | 0.01105636 | 0.1321087 | 0.0845078 | 0.2378431 | 0.2312508 | 0.01865315 | 0.01460735 | 0.06716007 | 0.06260977 | 0.04720352 | 0.2566328 | 0.1164059 | 0.01105636 | 0.1321087 | 0.0845078 | 0.2378431 | 0.2312508 | 0.01865315 | 0.01460735 | 0.06716007 | 0.06260977 | 0.04720352 | 0.2566328
77.65049 | 84.8989 | 82.64541 | 80.45267 | 72.66657 | 69.51327 | 65.69357 | 75.0545 | 81.86654 | 72.366 | 89.61865 | 70.91938 | 77.65049 | 84.8989 | 82.64541 | 80.45267 | 72.66657 | 69.51327 | 65.69357 | 75.0545 | 81.86654 | 72.366 | 89.61865 | 70.91938
10.7021 | 0.00133048 | 10.11111 | 9.681874 | 6.422469 | 8.872193 | 0.004257191 | 0.002822572 | 0.1316293 | 0.1521877 | 0.1124263 | 7.217324 | 10.7021 | 0.00133048 | 10.11111 | 9.681874 | 6.422469 | 8.872193 | 0.004257191 | 0.002822572 | 0.1316293 | 0.1521877 | 0.1124263 | 7.217324
0.3720918 | 0.09783875 | 0.372316 | 0.3174724 | 1.293712 | 1.331389 | 0.1508916 | 0.0926061 | 0.003583528 | 0.004421652 | 0.001662182 | 1.302433 | 0.3720918 | 0.09783875 | 0.372316 | 0.3174724 | 1.293712 | 1.331389 | 0.1508916 | 0.0926061 | 0.003583528 | 0.004421652 | 0.001662182 | 1.302433
0.02428424 | 0.0287892 | 0.01721162 | 0.01923061 | 0.1705038 | 0.1769559 | 0.002314055 | 0.03703643 | 0.0002319712 | 0.0001105235 | 2.371267e-05 | 0.1726268 | 0.02428424 | 0.0287892 | 0.01721162 | 0.01923061 | 0.1705038 | 0.1769559 | 0.002314055 | 0.03703643 | 0.0002319712 | 0.0001105235 | 2.371267e-05 | 0.1726268
2.88378 | 14.3607 | 2.622263 | 2.91997 | 16.78502 | 17.45626 | 21.71375 | 19.92787 | 0.02572201 | 0.02969196 | 0.01259812 | 17.96349 | 2.88378 | 14.3607 | 2.622263 | 2.91997 | 16.78502 | 17.45626 | 21.71375 | 19.92787 | 0.02572201 | 0.02969196 | 0.01259812 | 17.96349
0.00442081 | 0.0004633917 | 0.004755039 | 0.004610745 | 0.004509259 | 0.02187365 | 0.0006643208 | 0.0006481884 | 0.04353669 | 0.04537766 | 0.03356934 | 0.01097278 | 0.00442081 | 0.0004633917 | 0.004755039 | 0.004610745 | 0.004509259 | 0.02187365 | 0.0006643208 | 0.0006481884 | 0.04353669 | 0.04537766 | 0.03356934 | 0.01097278
0.02255613 | 0.01226768 | 0.02063535 | 0.02486776 | 0.1241185 | 0.1262769 | 0.02249944 | 0.01764625 | 0.5247243 | 0.3952288 | 0.2517391 | 0.1225953 | 0.02255613 | 0.01226768 | 0.02063535 | 0.02486776 | 0.1241185 | 0.1262769 | 0.02249944 | 0.01764625 | 0.5247243 | 0.3952288 | 0.2517391 | 0.1225953
0.3370148 | 0.0001951123 | 0.2080636 | 0.217818 | 1.284523 | 1.406844 | 0.0007326449 | 0.000185644 | 0.0006324422 | 0.0005123298 | 0.0008739268 | 1.234966 | 0.3370148 | 0.0001951123 | 0.2080636 | 0.217818 | 1.284523 | 1.406844 | 0.0007326449 | 0.000185644 | 0.0006324422 | 0.0005123298 | 0.0008739268 | 1.234966
0.0004726738 | 0.00668035 | 0.000329611 | 0.0002531406 | 0.1890396 | 0.176891 | 0.0001738739 | 0.008297393 | 0 | 0 | 4.252983e-05 | 0.1239673 | 0.0004726738 | 0.00668035 | 0.000329611 | 0.0002531406 | 0.1890396 | 0.176891 | 0.0001738739 | 0.008297393 | 0 | 0 | 4.252983e-05 | 0.1239673
0.006790918 | 0.0001163705 | 0.009939576 | 0.01329862 | 0.00123605 | 0.0009623126 | 0.003261859 | 3.735247e-05 | 0.02616234 | 0.02225608 | 0.005211893 | 0.0008203796 | 0.006790918 | 0.0001163705 | 0.009939576 | 0.01329862 | 0.00123605 | 0.0009623126 | 0.003261859 | 3.735247e-05 | 0.02616234 | 0.02225608 | 0.005211893 | 0.0008203796
0.2952441 | 0.0008129679 | 0.004162268 | 0.004248683 | 0.005959661 | 0.007643759 | 0.001206394 | 0.00193752 | 0.0009751209 | 0.0006738367 | 0.0002208721 | 0.004830579 | 0.2952441 | 0.0008129679 | 0.004162268 | 0.004248683 | 0.005959661 | 0.007643759 | 0.001206394 | 0.00193752 | 0.0009751209 | 0.0006738367 | 0.0002208721 | 0.004830579
0.03631758 | 0.01709555 | 0.04400686 | 0.01724103 | 0.003104748 | 0.003910716 | 0.05427623 | 0.009252379 | 0.002864898 | 0.03562421 | 0.006700743 | 0.008514918 | 0.03631758 | 0.01709555 | 0.04400686 | 0.01724103 | 0.003104748 | 0.003910716 | 0.05427623 | 0.009252379 | 0.002864898 | 0.03562421 | 0.006700743 | 0.008514918
0.09720204 | 0.02472893 | 0.07503289 | 0.104635 | 0.08350345 | 0.05969838 | 0.04395103 | 0.01638961 | 0.02818044 | 0.03492685 | 0.01228653 | 0.06541867 | 0.09720204 | 0.02472893 | 0.07503289 | 0.104635 | 0.08350345 | 0.05969838 | 0.04395103 | 0.01638961 | 0.02818044 | 0.03492685 | 0.01228653 | 0.06541867
0.03426128 | 0.001152092 | 0.03440808 | 0.02082478 | 0.04775837 | 0.0532326 | 0.002172658 | 0.001837428 | 0.01020259 | 0.01548434 | 0.01340952 | 0.0720458
5.270441e-05 | n.d. | 2.66569e-05 | n.d. | 0.0001061159 | 5.347462e-05 | n.d. | n.d. | n.d. | n.d. | n.d. | 2.713545e-05
0.0001514495 | n.d. | n.d. | 0.0001125945 | n.d. | n.d. | n.d. | n.d. | n.d. | n.d. | n.d. | n.d.
0.002027908 | 0.09095291 | 0.0007100846 | 0.001478647 | 0.001199209 | 0.001226612 | 0.0008283904 | 0.001151888 | 2.752654e-05 | 0.000110167 | 0.0001181809 | 0.001847238
0.0398094 | n.d. | 0.03648219 | 0.03354708 | 0.009630014 | 0.009264478 | 2.443426e-05 | 2.378331e-05 | 0.0002472311 | 0.0001819716 | 0.0001464066 | 0.01134262
0.0005010705 | n.d. | 8.04303e-05 | 0.0001676532 | n.d. | n.d. | n.d. | n.d. | 0.000188677 | n.d. | n.d. | n.d.
0.001749241 | 0.0001625936 | 0.000804303 | 0.0008275696 | 0.001135174 | 0.001290767 | n.d. | n.d. | n.d. | n.d. | 8.031712e-05 | 0.0007368679
0.0003180439 | n.d. | 3.217212e-05 | 0.0003783175 | 0.004214696 | 0.001645727 | 0.004149995 | 3.131345e-05 | 0.0003479568 | 2.99483e-05 | 0.0003212685 | 0.0008842415
0.4035095 | 0.003142005 | 0.05315179 | 0.2028639 | 0.1771996 | 0.1754488 | 7.123056 | 0.002278501 | 17.07728 | 25.18752 | 9.677373 | 0.1598959
3.718231 | 0.1868508 | 0.9177167 | 2.92795 | 0.3599178 | 0.2964748 | 5.075027 | 4.510112 | 0.1884697 | 1.645305 | 0.2029886 | 0.2864277
0.0003494696 | n.d. | 3.535103e-05 | 9.093414e-05 | 0.1184269 | 0.0702771 | 0.001060478 | 6.881503e-05 | 0.001134681 | 0.001382114 | 0.002118077 | 0.06038395
0.001012061 | n.d. | 0.0002171618 | 0.0003990068 | 0.007039324 | 0.001711418 | 0.0006204311 | 0.0001207804 | n.d. | n.d. | 6.195892e-05 | 0.001389522
2.94566 | 5.729488e-05 | 2.206206 | 2.538654 | 0.0001025676 | n.d. | 0.001190309 | 0.003641307 | 1.977635e-05 | n.d. | n.d. | 5.770183e-05
4.16486e-05 | n.d. | 0.0002106508 | 0.0001393357 | n.d. | n.d. | 0.00172725 | n.d. | 5.879454e-05 | 0.000117654 | 4.207087e-05 | n.d.
0.000101774 | 6.937326e-05 | 6.863385e-05 | 5.044234e-05 | n.d. | n.d. | n.d. | n.d. | n.d. | n.d. | n.d. | n.d.
0.01773837 | n.d. | 0.01093515 | 0.01593325 | 0.000118424 | 2.735196e-05 | 0.05371861 | n.d. | n.d. | n.d. | n.d. | 8.327777e-05
0.2841906 | 0.2565082 | 0.4712364 | 0.3925443 | 9.444256e-05 | 0.0001869691 | 0.02352335 | 0.296423 | 3.902087e-05 | 0.0002082262 | n.d. | 0.0001138519
0.0001605364 | n.d. | 0.0002389929 | 0.0009677498 | n.d. | 0.0003641806 | 0.0009743066 | 3.839625e-05 | 1.416414e-05 | n.d. | 4.054102e-05 | 8.265397e-05
0.0008920373 | 8.826508e-05 | 5.821622e-05 | 0.0003101979 | 0.0001158736 | 0.002686024 | 0.001688185 | 0.0002549809 | 3.046626e-05 | n.d. | 5.81343e-05 | 0.0001185227
7.148414e-05 | 3.654484e-05 | 3.615533e-05 | 6.643076e-05 | 0.0008243106 | 0.0006890235 | 3.615352e-05 | 0.0001759518 | n.d. | 3.365618e-05 | 3.610446e-05 | 0.0005888705
0.1164059 | 0.01105636 | 0.1321087 | 0.0845078 | 0.2378431 | 0.2312508 | 0.01865315 | 0.01460735 | 0.06716007 | 0.06260977 | 0.04720352 | 0.2566328
77.65049 | 84.8989 | 82.64541 | 80.45267 | 72.66657 | 69.51327 | 65.69357 | 75.0545 | 81.86654 | 72.366 | 89.61865 | 70.91938
10.7021 | 0.00133048 | 10.11111 | 9.681874 | 6.422469 | 8.872193 | 0.004257191 | 0.002822572 | 0.1316293 | 0.1521877 | 0.1124263 | 7.217324
0.3720918 | 0.09783875 | 0.372316 | 0.3174724 | 1.293712 | 1.331389 | 0.1508916 | 0.0926061 | 0.003583528 | 0.004421652 | 0.001662182 | 1.302433
0.02428424 | 0.0287892 | 0.01721162 | 0.01923061 | 0.1705038 | 0.1769559 | 0.002314055 | 0.03703643 | 0.0002319712 | 0.0001105235 | 2.371267e-05 | 0.1726268
2.88378 | 14.3607 | 2.622263 | 2.91997 | 16.78502 | 17.45626 | 21.71375 | 19.92787 | 0.02572201 | 0.02969196 | 0.01259812 | 17.96349
0.00442081 | 0.0004633917 | 0.004755039 | 0.004610745 | 0.004509259 | 0.02187365 | 0.0006643208 | 0.0006481884 | 0.04353669 | 0.04537766 | 0.03356934 | 0.01097278
0.02255613 | 0.01226768 | 0.02063535 | 0.02486776 | 0.1241185 | 0.1262769 | 0.02249944 | 0.01764625 | 0.5247243 | 0.3952288 | 0.2517391 | 0.1225953
0.3370148 | 0.0001951123 | 0.2080636 | 0.217818 | 1.284523 | 1.406844 | 0.0007326449 | 0.000185644 | 0.0006324422 | 0.0005123298 | 0.0008739268 | 1.234966
0.0004726738 | 0.00668035 | 0.000329611 | 0.0002531406 | 0.1890396 | 0.176891 | 0.0001738739 | 0.008297393 | n.d. | n.d. | 4.252983e-05 | 0.1239673
0.006790918 | 0.0001163705 | 0.009939576 | 0.01329862 | 0.00123605 | 0.0009623126 | 0.003261859 | 3.735247e-05 | 0.02616234 | 0.02225608 | 0.005211893 | 0.0008203796
0.2952441 | 0.0008129679 | 0.004162268 | 0.004248683 | 0.005959661 | 0.007643759 | 0.001206394 | 0.00193752 | 0.0009751209 | 0.0006738367 | 0.0002208721 | 0.004830579
0.03631758 | 0.01709555 | 0.04400686 | 0.01724103 | 0.003104748 | 0.003910716 | 0.05427623 | 0.009252379 | 0.002864898 | 0.03562421 | 0.006700743 | 0.008514918
0.09720204 | 0.02472893 | 0.07503289 | 0.104635 | 0.08350345 | 0.05969838 | 0.04395103 | 0.01638961 | 0.02818044 | 0.03492685 | 0.01228653 | 0.06541867
0.03426128 | 0.001152092 | 0.03440808 | 0.02082478 | 0.04775837 | 0.0532326 | 0.002172658 | 0.001837428 | 0.01020259 | 0.01548434 | 0.01340952 | 0.0720458
5.270441e-05 | n.d. | 2.66569e-05 | n.d. | 0.0001061159 | 5.347462e-05 | n.d. | n.d. | n.d. | n.d. | n.d. | 2.713545e-05
0.0001514495 | n.d. | n.d. | 0.0001125945 | n.d. | n.d. | n.d. | n.d. | n.d. | n.d. | n.d. | n.d.
0.002027908 | 0.09095291 | 0.0007100846 | 0.001478647 | 0.001199209 | 0.001226612 | 0.0008283904 | 0.001151888 | 2.752654e-05 | 0.000110167 | 0.0001181809 | 0.001847238
0.0398094 | n.d. | 0.03648219 | 0.03354708 | 0.009630014 | 0.009264478 | 2.443426e-05 | 2.378331e-05 | 0.0002472311 | 0.0001819716 | 0.0001464066 | 0.01134262
0.0005010705 | n.d. | 8.04303e-05 | 0.0001676532 | n.d. | n.d. | n.d. | n.d. | 0.000188677 | n.d. | n.d. | n.d.
0.001749241 | 0.0001625936 | 0.000804303 | 0.0008275696 | 0.001135174 | 0.001290767 | n.d. | n.d. | n.d. | n.d. | 8.031712e-05 | 0.0007368679
0.0003180439 | n.d. | 3.217212e-05 | 0.0003783175 | 0.004214696 | 0.001645727 | 0.004149995 | 3.131345e-05 | 0.0003479568 | 2.99483e-05 | 0.0003212685 | 0.0008842415
0.4035095 | 0.003142005 | 0.05315179 | 0.2028639 | 0.1771996 | 0.1754488 | 7.123056 | 0.002278501 | 17.07728 | 25.18752 | 9.677373 | 0.1598959
3.718231 | 0.1868508 | 0.9177167 | 2.92795 | 0.3599178 | 0.2964748 | 5.075027 | 4.510112 | 0.1884697 | 1.645305 | 0.2029886 | 0.2864277
0.0003494696 | n.d. | 3.535103e-05 | 9.093414e-05 | 0.1184269 | 0.0702771 | 0.001060478 | 6.881503e-05 | 0.001134681 | 0.001382114 | 0.002118077 | 0.06038395
0.001012061 | n.d. | 0.0002171618 | 0.0003990068 | 0.007039324 | 0.001711418 | 0.0006204311 | 0.0001207804 | n.d. | n.d. | 6.195892e-05 | 0.001389522
2.94566 | 5.729488e-05 | 2.206206 | 2.538654 | 0.0001025676 | n.d. | 0.001190309 | 0.003641307 | 1.977635e-05 | n.d. | n.d. | 5.770183e-05
4.16486e-05 | n.d. | 0.0002106508 | 0.0001393357 | n.d. | n.d. | 0.00172725 | n.d. | 5.879454e-05 | 0.000117654 | 4.207087e-05 | n.d.
0.000101774 | 6.937326e-05 | 6.863385e-05 | 5.044234e-05 | n.d. | n.d. | n.d. | n.d. | n.d. | n.d. | n.d. | n.d.
0.01773837 | n.d. | 0.01093515 | 0.01593325 | 0.000118424 | 2.735196e-05 | 0.05371861 | n.d. | n.d. | n.d. | n.d. | 8.327777e-05
0.2841906 | 0.2565082 | 0.4712364 | 0.3925443 | 9.444256e-05 | 0.0001869691 | 0.02352335 | 0.296423 | 3.902087e-05 | 0.0002082262 | n.d. | 0.0001138519
0.0001605364 | n.d. | 0.0002389929 | 0.0009677498 | n.d. | 0.0003641806 | 0.0009743066 | 3.839625e-05 | 1.416414e-05 | n.d. | 4.054102e-05 | 8.265397e-05
0.0008920373 | 8.826508e-05 | 5.821622e-05 | 0.0003101979 | 0.0001158736 | 0.002686024 | 0.001688185 | 0.0002549809 | 3.046626e-05 | n.d. | 5.81343e-05 | 0.0001185227
7.148414e-05 | 3.654484e-05 | 3.615533e-05 | 6.643076e-05 | 0.0008243106 | 0.0006890235 | 3.615352e-05 | 0.0001759518 | n.d. | 3.365618e-05 | 3.610446e-05 | 0.0005888705
0.1164059 | 0.01105636 | 0.1321087 | 0.0845078 | 0.2378431 | 0.2312508 | 0.01865315 | 0.01460735 | 0.06716007 | 0.06260977 | 0.04720352 | 0.2566328
77.65049 | 84.8989 | 82.64541 | 80.45267 | 72.66657 | 69.51327 | 65.69357 | 75.0545 | 81.86654 | 72.366 | 89.61865 | 70.91938
10.7021 | 0.00133048 | 10.11111 | 9.681874 | 6.422469 | 8.872193 | 0.004257191 | 0.002822572 | 0.1316293 | 0.1521877 | 0.1124263 | 7.217324
0.3720918 | 0.09783875 | 0.372316 | 0.3174724 | 1.293712 | 1.331389 | 0.1508916 | 0.0926061 | 0.003583528 | 0.004421652 | 0.001662182 | 1.302433
0.02428424 | 0.0287892 | 0.01721162 | 0.01923061 | 0.1705038 | 0.1769559 | 0.002314055 | 0.03703643 | 0.0002319712 | 0.0001105235 | 2.371267e-05 | 0.1726268
2.88378 | 14.3607 | 2.622263 | 2.91997 | 16.78502 | 17.45626 | 21.71375 | 19.92787 | 0.02572201 | 0.02969196 | 0.01259812 | 17.96349
0.00442081 | 0.0004633917 | 0.004755039 | 0.004610745 | 0.004509259 | 0.02187365 | 0.0006643208 | 0.0006481884 | 0.04353669 | 0.04537766 | 0.03356934 | 0.01097278
0.02255613 | 0.01226768 | 0.02063535 | 0.02486776 | 0.1241185 | 0.1262769 | 0.02249944 | 0.01764625 | 0.5247243 | 0.3952288 | 0.2517391 | 0.1225953
0.3370148 | 0.0001951123 | 0.2080636 | 0.217818 | 1.284523 | 1.406844 | 0.0007326449 | 0.000185644 | 0.0006324422 | 0.0005123298 | 0.0008739268 | 1.234966
0.0004726738 | 0.00668035 | 0.000329611 | 0.0002531406 | 0.1890396 | 0.176891 | 0.0001738739 | 0.008297393 | n.d. | n.d. | 4.252983e-05 | 0.1239673
0.006790918 | 0.0001163705 | 0.009939576 | 0.01329862 | 0.00123605 | 0.0009623126 | 0.003261859 | 3.735247e-05 | 0.02616234 | 0.02225608 | 0.005211893 | 0.0008203796
0.2952441 | 0.0008129679 | 0.004162268 | 0.004248683 | 0.005959661 | 0.007643759 | 0.001206394 | 0.00193752 | 0.0009751209 | 0.0006738367 | 0.0002208721 | 0.004830579
0.03631758 | 0.01709555 | 0.04400686 | 0.01724103 | 0.003104748 | 0.003910716 | 0.05427623 | 0.009252379 | 0.002864898 | 0.03562421 | 0.006700743 | 0.008514918
0.09720204 | 0.02472893 | 0.07503289 | 0.104635 | 0.08350345 | 0.05969838 | 0.04395103 | 0.01638961 | 0.02818044 | 0.03492685 | 0.01228653 | 0.06541867
0.03426128 | <0.01 | 0.03440808 | 0.02082478 | 0.04775837 | 0.0532326 | <0.01 | <0.01 | 0.01020259 | 0.01548434 | 0.01340952 | 0.0720458
<0.01 | n.d. | <0.01 | n.d. | <0.01 | <0.01 | n.d. | n.d. | n.d. | n.d. | n.d. | <0.01
<0.01 | n.d. | n.d. | <0.01 | n.d. | n.d. | n.d. | n.d. | n.d. | n.d. | n.d. | n.d.
<0.01 | 0.09095291 | <0.01 | <0.01 | <0.01 | <0.01 | <0.01 | <0.01 | <0.01 | <0.01 | <0.01 | <0.01
0.0398094 | n.d. | 0.03648219 | 0.03354708 | <0.01 | <0.01 | <0.01 | <0.01 | <0.01 | <0.01 | <0.01 | 0.01134262
<0.01 | n.d. | <0.01 | <0.01 | n.d. | n.d. | n.d. | n.d. | <0.01 | n.d. | n.d. | n.d.
<0.01 | <0.01 | <0.01 | <0.01 | <0.01 | <0.01 | n.d. | n.d. | n.d. | n.d. | <0.01 | <0.01
<0.01 | n.d. | <0.01 | <0.01 | <0.01 | <0.01 | <0.01 | <0.01 | <0.01 | <0.01 | <0.01 | <0.01
0.4035095 | <0.01 | 0.05315179 | 0.2028639 | 0.1771996 | 0.1754488 | 7.123056 | <0.01 | 17.07728 | 25.18752 | 9.677373 | 0.1598959
3.718231 | 0.1868508 | 0.9177167 | 2.92795 | 0.3599178 | 0.2964748 | 5.075027 | 4.510112 | 0.1884697 | 1.645305 | 0.2029886 | 0.2864277
<0.01 | n.d. | <0.01 | <0.01 | 0.1184269 | 0.0702771 | <0.01 | <0.01 | <0.01 | <0.01 | <0.01 | 0.06038395
<0.01 | n.d. | <0.01 | <0.01 | <0.01 | <0.01 | <0.01 | <0.01 | n.d. | n.d. | <0.01 | <0.01
2.94566 | <0.01 | 2.206206 | 2.538654 | <0.01 | n.d. | <0.01 | <0.01 | <0.01 | n.d. | n.d. | <0.01
<0.01 | n.d. | <0.01 | <0.01 | n.d. | n.d. | <0.01 | n.d. | <0.01 | <0.01 | <0.01 | n.d.
<0.01 | <0.01 | <0.01 | <0.01 | n.d. | n.d. | n.d. | n.d. | n.d. | n.d. | n.d. | n.d.
0.01773837 | n.d. | 0.01093515 | 0.01593325 | <0.01 | <0.01 | 0.05371861 | n.d. | n.d. | n.d. | n.d. | <0.01
0.2841906 | 0.2565082 | 0.4712364 | 0.3925443 | <0.01 | <0.01 | 0.02352335 | 0.296423 | <0.01 | <0.01 | n.d. | <0.01
<0.01 | n.d. | <0.01 | <0.01 | n.d. | <0.01 | <0.01 | <0.01 | <0.01 | n.d. | <0.01 | <0.01
<0.01 | <0.01 | <0.01 | <0.01 | <0.01 | <0.01 | <0.01 | <0.01 | <0.01 | n.d. | <0.01 | <0.01
<0.01 | <0.01 | <0.01 | <0.01 | <0.01 | <0.01 | <0.01 | <0.01 | n.d. | <0.01 | <0.01 | <0.01
0.1164059 | 0.01105636 | 0.1321087 | 0.0845078 | 0.2378431 | 0.2312508 | 0.01865315 | 0.01460735 | 0.06716007 | 0.06260977 | 0.04720352 | 0.2566328
77.65049 | 84.8989 | 82.64541 | 80.45267 | 72.66657 | 69.51327 | 65.69357 | 75.0545 | 81.86654 | 72.366 | 89.61865 | 70.91938
10.7021 | <0.01 | 10.11111 | 9.681874 | 6.422469 | 8.872193 | <0.01 | <0.01 | 0.1316293 | 0.1521877 | 0.1124263 | 7.217324
0.3720918 | 0.09783875 | 0.372316 | 0.3174724 | 1.293712 | 1.331389 | 0.1508916 | 0.0926061 | <0.01 | <0.01 | <0.01 | 1.302433
0.02428424 | 0.0287892 | 0.01721162 | 0.01923061 | 0.1705038 | 0.1769559 | <0.01 | 0.03703643 | <0.01 | <0.01 | <0.01 | 0.1726268
2.88378 | 14.3607 | 2.622263 | 2.91997 | 16.78502 | 17.45626 | 21.71375 | 19.92787 | 0.02572201 | 0.02969196 | 0.01259812 | 17.96349
<0.01 | <0.01 | <0.01 | <0.01 | <0.01 | 0.02187365 | <0.01 | <0.01 | 0.04353669 | 0.04537766 | 0.03356934 | 0.01097278
0.02255613 | 0.01226768 | 0.02063535 | 0.02486776 | 0.1241185 | 0.1262769 | 0.02249944 | 0.01764625 | 0.5247243 | 0.3952288 | 0.2517391 | 0.1225953
0.3370148 | <0.01 | 0.2080636 | 0.217818 | 1.284523 | 1.406844 | <0.01 | <0.01 | <0.01 | <0.01 | <0.01 | 1.234966
<0.01 | <0.01 | <0.01 | <0.01 | 0.1890396 | 0.176891 | <0.01 | <0.01 | n.d. | n.d. | <0.01 | 0.1239673
<0.01 | <0.01 | <0.01 | 0.01329862 | <0.01 | <0.01 | <0.01 | <0.01 | 0.02616234 | 0.02225608 | <0.01 | <0.01
0.2952441 | <0.01 | <0.01 | <0.01 | <0.01 | <0.01 | <0.01 | <0.01 | <0.01 | <0.01 | <0.01 | <0.01
0.03631758 | 0.01709555 | 0.04400686 | 0.01724103 | <0.01 | <0.01 | 0.05427623 | <0.01 | <0.01 | 0.03562421 | <0.01 | <0.01
0.09720204 | 0.02472893 | 0.07503289 | 0.104635 | 0.08350345 | 0.05969838 | 0.04395103 | 0.01638961 | 0.02818044 | 0.03492685 | 0.01228653 | 0.06541867

## Size Distribution
| 16PS-006-1 | 16PS-O22A2 | 16PS-006-1A | PS6515-01-3136A | PS6515-01-3136B | 16PS-022A1 | 16PS-022A2 | HY11-042-463A | HY11-042-463B | 16PS-006-1B | HY11-042-463 | PS6515-01-3136
Size in Micron | AC2 | AC14 | DV1A | DV2A | DV2B | DV3 | DV4 | DV5A | DV5B | DVIB | AC20 | AC5
5 | 0 |  | 0 | 0 | 0 | 0 | 0 | 0 | 0 | 0 | 0 | 0
10 | 0 |  | 0 | 11.84625 | 0 | 0 | 0 | 13.95028 | 0 | 10.78984 | 0 | 0
13.25 | 0 |  | 0 | 16.76118 | 0 | 0 | 0 | 19.33702 | 0 | 15.30324 | 0 | 0
18.75 | 12.78027 |  | 12.23529 | 31.28544 | 21.60121 | 90.16393 | 90.56604 | 30.66298 | 18.99038 | 26.09309 | 17.31343 | 18.14516
26.5 | 20.96413 |  | 26.82353 | 53.65469 | 35.12085 | 90.16393 | 90.56604 | 61.60221 | 30.04808 | 46.33286 | 37.31343 | 31.73963
37.5 | 37.44395 |  | 51.17647 | 72.49527 | 53.92749 | 100 | 94.33962 | 82.0442 | 55.28846 | 63.61072 | 59.10448 | 55.87558
53 | 52.13004 |  | 73.88235 | 78.67045 | 78.24773 |  | 100 | 94.75138 | 64.90385 | 85.61354 | 85.07463 | 67.33871
75 | 67.48879 |  | 100 | 90.83176 | 96.67674 |  |  | 100 | 100 | 100 | 100 | 80.64516
106 | 100 |  |  | 90.83176 | 100 | [6 empty] | 91.53226
150 |  |  |  | 100 | [7 empty] | 100
Mass/Column.Mass*100
Size (10 - 1200 um) cum
| 16PS-006-1 | 16PS-O22A2 | 16PS-006-1A | PS6515-01-3136A | PS6515-01-3136B | 16PS-022A1 | 16PS-022A2 | HY11-042-463A | HY11-042-463B | 16PS-006-1B | HY11-042-463 | PS6515-01-3136
Size in Micron | AC2 | AC14 | DV1A | DV2A | DV2B | DV3 | DV4 | DV5A | DV5B | DVIB | AC20 | AC5
5 |  | 0 |  |  |  | 0 | 0 |  |  | 0
10 |  | 0 |  |  |  | 0 | 0 |  |  | 69.69697
13.25 |  | 0 |  |  |  | 0 | 0 |  |  | 72.72727
18.75 |  | 5.717489 |  |  |  | 62.5 | 41.37931 |  |  | 100
26.5 |  | 9.921525 |  |  |  | 62.5 | 86.2069 |  |  | 100
37.5 |  | 30.04484 |  |  |  | 100 | 100 |  |  | 100
53 |  | 82.90359 |  |  |  | 100 | 100 |  |  | 100
75 |  | 90.80717 |  |  |  | 100 | 100 |  |  | 100
106 |  | 100 |  |  |  | 100 | 100 |  |  | 100
150

## 16PS-006-1
Zircon | 0.03426128
Titanite | 5.270441e-05
Thorianite | 0.0001514495
Monazite | 0.002027908
Apatite | 0.0398094
Gold-Silver | <0.01
Silver Phases | <0.01
Chalcopyrite | <0.01
Pyrite | 0.4035095
Arsenopyrite | 3.718231
Pyrrhotite | <0.01
Sphalerite | <0.01
Galena | 2.94566
Molybdenite | <0.01
Barite | <0.01
As-S (Realgar) | 0.01773837
Fe-Arsenate | 0.2841906
Mag/Hema | <0.01
Goethite | <0.01
Ilmenite | <0.01
Rutile | 0.1164059
Quartz | 77.65049
Plagioclase | 10.7021
K-Feldspar | 0.3720918
Biotite | 0.02428424
Muscovite | 2.88378
Amphibole | <0.01
Al-Si Clays | 0.02255613
Chlorite | 0.3370148
Calcite | <0.01
Pyrite-Silicate Mixed | <0.01
FineClay Cement with Sulfides | 0.2952441
Low Counts | 0.03631758
Others | 0.09720204

## 16PS-006-1A
Zircon | 0.03440808
Titanite | <0.01
Thorianite | n.d.
Monazite | <0.01
Apatite | 0.03648219
Gold-Silver | <0.01
Silver Phases | <0.01
Chalcopyrite | <0.01
Pyrite | 0.05315179
Arsenopyrite | 0.9177167
Pyrrhotite | <0.01
Sphalerite | <0.01
Galena | 2.206206
Molybdenite | <0.01
Barite | <0.01
As-S (Realgar) | 0.01093515
Fe-Arsenate | 0.4712364
Mag/Hema | <0.01
Goethite | <0.01
Ilmenite | <0.01
Rutile | 0.1321087
Quartz | 82.64541
Plagioclase | 10.11111
K-Feldspar | 0.372316
Biotite | 0.01721162
Muscovite | 2.622263
Amphibole | <0.01
Al-Si Clays | 0.02063535
Chlorite | 0.2080636
Calcite | <0.01
Pyrite-Silicate Mixed | <0.01
FineClay Cement with Sulfides | <0.01
Low Counts | 0.04400686
Others | 0.07503289

## 16PS-006-1B
Zircon | 0.02082478
Titanite | n.d.
Thorianite | <0.01
Monazite | <0.01
Apatite | 0.03354708
Gold-Silver | <0.01
Silver Phases | <0.01
Chalcopyrite | <0.01
Pyrite | 0.2028639
Arsenopyrite | 2.92795
Pyrrhotite | <0.01
Sphalerite | <0.01
Galena | 2.538654
Molybdenite | <0.01
Barite | <0.01
As-S (Realgar) | 0.01593325
Fe-Arsenate | 0.3925443
Mag/Hema | <0.01
Goethite | <0.01
Ilmenite | <0.01
Rutile | 0.0845078
Quartz | 80.45267
Plagioclase | 9.681874
K-Feldspar | 0.3174724
Biotite | 0.01923061
Muscovite | 2.91997
Amphibole | <0.01
Al-Si Clays | 0.02486776
Chlorite | 0.217818
Calcite | <0.01
Pyrite-Silicate Mixed | 0.01329862
FineClay Cement with Sulfides | <0.01
Low Counts | 0.01724103
Others | 0.104635

## PSG515-01-3136
Zircon | 0.0720458
Titanite | 2.713545e-05
Thorianite | n.d.
Monazite | 0.001847238
Apatite | 0.01134262
Gold-Silver | n.d.
Silver Phases | <0.01
Chalcopyrite | <0.01
Pyrite | 0.1598959
Arsenopyrite | 0.2864277
Pyrrhotite | 0.06038395
Sphalerite | <0.01
Galena | <0.01
Molybdenite | n.d.
Barite | n.d.
As-S (Realgar) | <0.01
Fe-Arsenate | <0.01
Mag/Hema | <0.01
Goethite | <0.01
Ilmenite | <0.01
Rutile | 0.2566328
Quartz | 70.91938
Plagioclase | 7.217324
K-Feldspar | 1.302433
Biotite | 0.1726268
Muscovite | 17.96349
Amphibole | 0.01097278
Al-Si Clays | 0.1225953
Chlorite | 1.234966
Calcite | 0.1239673
Pyrite-Silicate Mixed | <0.01
FineClay Cement with Sulfides | <0.01
Low Counts | <0.01
Others | 0.06541867

## PSG515-01-3136A
Zircon | 0.04775837
Titanite | <0.01
Thorianite | n.d.
Monazite | <0.01
Apatite | <0.01
Gold-Silver | n.d.
Silver Phases | <0.01
Chalcopyrite | <0.01
Pyrite | 0.1771996
Arsenopyrite | 0.3599178
Pyrrhotite | 0.1184269
Sphalerite | <0.01
Galena | <0.01
Molybdenite | n.d.
Barite | n.d.
As-S (Realgar) | <0.01
Fe-Arsenate | <0.01
Mag/Hema | n.d.
Goethite | <0.01
Ilmenite | <0.01
Rutile | 0.2378431
Quartz | 72.66657
Plagioclase | 6.422469
K-Feldspar | 1.293712
Biotite | 0.1705038
Muscovite | 16.78502
Amphibole | <0.01
Al-Si Clays | 0.1241185
Chlorite | 1.284523
Calcite | 0.1890396
Pyrite-Silicate Mixed | <0.01
FineClay Cement with Sulfides | <0.01
Low Counts | <0.01
Others | 0.08350345

## PSG515-01-3136B
Zircon | 0.0532326
Titanite | <0.01
Thorianite | n.d.
Monazite | <0.01
Apatite | <0.01
Gold-Silver | n.d.
Silver Phases | <0.01
Chalcopyrite | <0.01
Pyrite | 0.1754488
Arsenopyrite | 0.2964748
Pyrrhotite | 0.0702771
Sphalerite | <0.01
Galena | n.d.
Molybdenite | n.d.
Barite | n.d.
As-S (Realgar) | <0.01
Fe-Arsenate | <0.01
Mag/Hema | <0.01
Goethite | <0.01
Ilmenite | <0.01
Rutile | 0.2312508
Quartz | 69.51327
Plagioclase | 8.872193
K-Feldspar | 1.331389
Biotite | 0.1769559
Muscovite | 17.45626
Amphibole | 0.02187365
Al-Si Clays | 0.1262769
Chlorite | 1.406844
Calcite | 0.176891
Pyrite-Silicate Mixed | <0.01
FineClay Cement with Sulfides | <0.01
Low Counts | <0.01
Others | 0.05969838