## Sheet1
|  |  | OXIDES | [6 empty] | FORMULA (BASIS FOR 6 OXYGENS | [6 empty] | WT. % END MEMBERS | [6 empty] | MOL. % END MEMBERS
Deposit | Type | Sample # | CaO | MgO | MnO | FeO | BaO | SrO | Total | Ca | Mg | Mn | Fe | Ba | Sr | Total | CaCO3 | MgCO3 | MnCO3 | FeCO3 | BaCO3 | SrCO3 | Total | CaCO3 | MgCO3 | MnCO3 | FeCO3 | BaCO3 | SrCO3 | Total
BEAR | C | 1 | 30.75 | 21.64 | 0.15 | 0.06 | 0.08 | 0.03 | 52.71 | 3.021 | 2.958 | 0.011 | 0.005 | 0.003 | 0.002 | 6 | 54.88 | 45.27 | 0.23 | 0.11 | 0.11 | 0.05 | 100.64 | 50.35 | 49.3 | 0.18 | 0.08 | 0.05 | 0.03 | 99.99
| C | 2 | 30.73 | 21.86 | 0.19 | 0.03 | 0 | 0.08 | 52.89 | 3.005 | 2.974 | 0.015 | 0.002 | 0 | 0.004 | 6 | 54.85 | 45.73 | 0.31 | 0.04 | 0 | 0.11 | 101.04 | 50.08 | 49.57 | 0.25 | 0.03 | 0 | 0.07 | 100
| C | 3 | 30.41 | 21.44 | 0.05 | 0.02 | 0 | 0.05 | 51.97 | 3.025 | 2.967 | 0.004 | 0.002 | 0 | 0.003 | 6.001 | 54.27 | 44.84 | 0.08 | 0.04 | 0 | 0.08 | 99.31 | 50.41 | 49.44 | 0.07 | 0.03 | 0 | 0.05 | 100
| C | 4 | 30.89 | 21.67 | 0.12 | 0.01 | 0 | 0.07 | 52.76 | 3.03 | 2.956 | 0.01 | 0.001 | 0 | 0.003 | 6 | 55.14 | 45.32 | 0.21 | 0.02 | 0 | 0.08 | 100.77 | 50.5 | 49.27 | 0.17 | 0.02 | 0 | 0.05 | 100.01
| C | 5 | 30.63 | 21.31 | 0.16 | 0.08 | 0.1 | 0.09 | 52.37 | 3.035 | 2.938 | 0.012 | 0.006 | 0.003 | 0.005 | 5.999 | 54.66 | 44.57 | 0.25 | 0.13 | 0.11 | 0.13 | 99.84 | 50.59 | 48.97 | 0.2 | 0.1 | 0.05 | 0.08 | 99.99
| C | 6 | 30.75 | 21.33 | 0.06 | 0.08 | 0.01 | 0.12 | 52.35 | 3.044 | 2.938 | 0.005 | 0.006 | 0 | 0.006 | 5.999 | 54.88 | 44.62 | 0.1 | 0.13 | 0 | 0.16 | 99.89 | 50.74 | 48.97 | 0.08 | 0.1 | 0 | 0.1 | 99.99
| C | 7 | 30.72 | 21.66 | 0.02 | 0.01 | 0 | 0.14 | 52.55 | 3.024 | 2.966 | 0.002 | 0.001 | 0 | 0.008 | 6.001 | 54.84 | 45.31 | 0.04 | 0.02 | 0 | 0.21 | 100.43 | 50.39 | 49.43 | 0.03 | 0.02 | 0 | 0.13 | 100
| C | 8 | 30.91 | 21.43 | 0.06 | 0 | 0.07 | 0.07 | 52.54 | 3.049 | 2.94 | 0.005 | 0 | 0.002 | 0.004 | 6 | 55.18 | 44.82 | 0.1 | 0 | 0.07 | 0.11 | 100.29 | 50.82 | 49 | 0.08 | 0 | 0.03 | 0.07 | 100
| C | 9 | 30.12 | 21.3 | 0.03 | 0 | 0.07 | 0.08 | 51.6 | 3.02 | 2.971 | 0.003 | 0 | 0.003 | 0.004 | 6.001 | 53.76 | 44.56 | 0.06 | 0 | 0.11 | 0.11 | 98.59 | 50.32 | 49.51 | 0.05 | 0 | 0.05 | 0.07 | 100
| C | 10 | 29.9 | 21.46 | 0 | 0.01 | 0.07 | 0.03 | 51.47 | 2.999 | 2.995 | 0 | 0.001 | 0.003 | 0.002 | 6 | 53.36 | 44.89 | 0 | 0.02 | 0.11 | 0.05 | 98.42 | 49.98 | 49.92 | 0 | 0.02 | 0.05 | 0.03 | 100
| C | 11 | 30.1 | 21.34 | 0.47 | 0.02 | 0.05 | 0.05 | 52.03 | 2.999 | 2.958 | 0.037 | 0.002 | 0.002 | 0.003 | 6.001 | 53.73 | 44.64 | 0.76 | 0.04 | 0.07 | 0.08 | 99.33 | 49.97 | 49.29 | 0.62 | 0.03 | 0.03 | 0.05 | 99.99
| C | 12 | 30.93 | 21.43 | 0.12 | 0 | 0.06 | 0.18 | 52.72 | 3.044 | 2.934 | 0.009 | 0 | 0.002 | 0.01 | 5.999 | 55.2 | 44.82 | 0.19 | 0 | 0.07 | 0.27 | 100.55 | 50.74 | 48.91 | 0.15 | 0 | 0.03 | 0.17 | 100
| C | 13 | 30.68 | 21.17 | 0.19 | 0.01 | 0 | 0.14 | 52.19 | 3.05 | 2.927 | 0.015 | 0.001 | 0 | 0.008 | 6.001 | 54.77 | 44.28 | 0.31 | 0.02 | 0 | 0.21 | 99.59 | 50.82 | 48.78 | 0.25 | 0.02 | 0 | 0.13 | 100
| C | 14 | 30.23 | 21.19 | 0.03 | 0.16 | 0 | 0.03 | 51.64 | 3.029 | 2.954 | 0.002 | 0.013 | 0 | 0.001 | 5.999 | 53.95 | 44.33 | 0.04 | 0.27 | 0 | 0.03 | 98.61 | 50.49 | 49.24 | 0.03 | 0.22 | 0 | 0.02 | 100
| C | 15 | 29.86 | 21.43 | 0.12 | 0 | 0.17 | 0.06 | 51.64 | 2.992 | 2.988 | 0.01 | 0 | 0.006 | 0.003 | 5.999 | 53.29 | 44.83 | 0.2 | 0 | 0.21 | 0.08 | 98.62 | 49.87 | 49.81 | 0.17 | 0 | 0.1 | 0.05 | 100
| C | 16 | 30.49 | 21.15 | 0.03 | 0.06 | 0.11 | 0.07 | 51.91 | 3.046 | 2.94 | 0.002 | 0.004 | 0.004 | 0.004 | 6 | 54.42 | 44.25 | 0.04 | 0.08 | 0.14 | 0.11 | 99.04 | 50.77 | 49 | 0.03 | 0.07 | 0.07 | 0.07 | 100.01
| C | 18 | 30.84 | 20.77 | 0.03 | 0 | 0 | 0.04 | 51.68 | 3.095 | 2.9 | 0.003 | 0 | 0 | 0.002 | 6 | 55.03 | 43.44 | 0.06 | 0 | 0 | 0.05 | 98.58 | 51.58 | 48.33 | 0.05 | 0 | 0 | 0.03 | 99.99
| C | 19 | 30.1 | 21.56 | 0.14 | 0 | 0 | 0.06 | 51.86 | 2.998 | 2.987 | 0.011 | 0 | 0 | 0.003 | 5.999 | 53.73 | 45.1 | 0.23 | 0 | 0 | 0.08 | 99.13 | 49.97 | 49.79 | 0.18 | 0 | 0 | 0.05 | 99.99
| C | 20 | 31.13 | 21.53 | 0 | 0.15 | 0.12 | 0.09 | 53.02 | 3.048 | 2.932 | 0 | 0.011 | 0.004 | 0.005 | 6 | 55.58 | 45.04 | 0 | 0.23 | 0.14 | 0.13 | 101.12 | 50.8 | 48.87 | 0 | 0.18 | 0.07 | 0.08 | 100
| C | 21 | 31.35 | 21.63 | 0.02 | 0.1 | 0.02 | 0.14 | 53.26 | 3.053 | 2.93 | 0.002 | 0.008 | 0.001 | 0.007 | 6.001 | 55.96 | 45.24 | 0.04 | 0.17 | 0.04 | 0.19 | 101.64 | 50.87 | 48.83 | 0.03 | 0.13 | 0.02 | 0.12 | 100
| C | 22 | 31.08 | 21.4 | 0 | 0 | 0 | 0.11 | 52.59 | 3.061 | 2.933 | 0 | 0 | 0 | 0.006 | 6 | 55.47 | 44.77 | 0 | 0 | 0 | 0.16 | 100.4 | 51.02 | 48.88 | 0 | 0 | 0 | 0.1 | 100
| C | 23 | 30.94 | 20.37 | 0 | 0.13 | 0.05 | 0 | 51.49 | 3.125 | 2.863 | 0 | 0.01 | 0.002 | 0 | 6 | 55.21 | 42.61 | 0 | 0.2 | 0.07 | 0 | 98.1 | 52.08 | 47.72 | 0 | 0.17 | 0.03 | 0 | 100
| C | 24 | 31.24 | 21.64 | 0.01 | 0 | 0.05 | 0.1 | 53.04 | 3.052 | 2.941 | 0.001 | 0 | 0.002 | 0.005 | 6.001 | 55.76 | 45.26 | 0.02 | 0 | 0.07 | 0.13 | 101.25 | 50.86 | 49.01 | 0.02 | 0 | 0.03 | 0.08 | 100
| C | 25 | 31.17 | 21.35 | 0 | 0 | 0.19 | 0.09 | 52.8 | 3.066 | 2.922 | 0 | 0 | 0.007 | 0.005 | 6 | 55.63 | 44.66 | 0 | 0 | 0.25 | 0.13 | 100.67 | 51.1 | 48.7 | 0 | 0 | 0.12 | 0.08 | 100
| C | 26 | 30.64 | 20.81 | 0.05 | 0.1 | 0.16 | 0.13 | 51.89 | 3.072 | 2.903 | 0.004 | 0.008 | 0.006 | 0.007 | 6 | 54.69 | 43.54 | 0.08 | 0.16 | 0.21 | 0.18 | 98.87 | 51.2 | 48.38 | 0.07 | 0.13 | 0.1 | 0.12 | 100
| C | 27 | 30.23 | 21.25 | 0.24 | 0 | 0 | 0.03 | 51.75 | 3.023 | 2.956 | 0.019 | 0 | 0 | 0.001 | 5.999 | 53.95 | 44.44 | 0.39 | 0 | 0 | 0.03 | 98.8 | 50.39 | 49.27 | 0.32 | 0 | 0 | 0.02 | 100
| C | 28 | 30.05 | 20.97 | 0.5 | 0.17 | 0.01 | 0.13 | 51.83 | 3.014 | 2.926 | 0.039 | 0.013 | 0 | 0.007 | 5.999 | 53.64 | 43.87 | 0.8 | 0.27 | 0 | 0.18 | 98.76 | 50.24 | 48.77 | 0.65 | 0.22 | 0 | 0.12 | 100
| C | 29 | 29.92 | 20.77 | 0.5 | 0.09 | 0.05 | 0.08 | 51.41 | 3.026 | 2.921 | 0.04 | 0.007 | 0.002 | 0.004 | 6 | 53.41 | 43.43 | 0.81 | 0.14 | 0.07 | 0.1 | 97.97 | 50.43 | 48.68 | 0.67 | 0.12 | 0.03 | 0.07 | 100
| C | 30 | 30.75 | 21.59 | 0.04 | 0 | 0.06 | 0.09 | 52.53 | 3.03 | 2.96 | 0.003 | 0 | 0.002 | 0.005 | 6 | 54.88 | 45.16 | 0.06 | 0 | 0.07 | 0.13 | 100.31 | 50.5 | 49.33 | 0.05 | 0 | 0.03 | 0.08 | 99.99
| C | 31 | 31.27 | 21.6 | 0 | 0 | 0.1 | 0.05 | 53.02 | 3.056 | 2.938 | 0 | 0 | 0.003 | 0.002 | 5.999 | 55.8 | 45.2 | 0 | 0 | 0.11 | 0.05 | 101.16 | 50.94 | 48.97 | 0 | 0 | 0.05 | 0.03 | 99.99
| C | 32 | 31.5 | 21.59 | 0.1 | 0 | 0.02 | 0.02 | 53.23 | 3.066 | 2.924 | 0.008 | 0 | 0.001 | 0.001 | 6 | 56.22 | 45.16 | 0.17 | 0 | 0.04 | 0.03 | 101.61 | 51.1 | 48.73 | 0.13 | 0 | 0.02 | 0.02 | 100
| C | 33 | 30.44 | 21.25 | 0.06 | 0 | 0.03 | 0 | 51.78 | 3.041 | 2.953 | 0.005 | 0 | 0.001 | 0 | 6 | 54.34 | 44.45 | 0.1 | 0 | 0.04 | 0 | 98.93 | 50.68 | 49.22 | 0.08 | 0 | 0.02 | 0 | 100
| C | 34 | 29.53 | 20.78 | 0.43 | 0.08 | 0.09 | 0.15 | 51.06 | 3.005 | 2.942 | 0.035 | 0.007 | 0.003 | 0.008 | 6 | 52.7 | 43.47 | 0.7 | 0.14 | 0.1 | 0.21 | 97.33 | 50.08 | 49.03 | 0.58 | 0.12 | 0.05 | 0.13 | 99.99
| C | 35 | 30.68 | 21.16 | 0.2 | 0 | 0 | 0.13 | 52.17 | 3.05 | 2.927 | 0.016 | 0 | 0 | 0.007 | 6 | 54.74 | 44.26 | 0.33 | 0 | 0 | 0.19 | 99.52 | 50.83 | 48.78 | 0.27 | 0 | 0 | 0.12 | 100
| C | 37 | 30.55 | 21.47 | 0 | 0 | 0.06 | 0.08 | 52.16 | 3.031 | 2.963 | 0 | 0 | 0.002 | 0.004 | 6 | 54.54 | 44.92 | 0 | 0 | 0.07 | 0.11 | 99.63 | 50.52 | 49.38 | 0 | 0 | 0.03 | 0.07 | 100
| C | 38 | 30.77 | 21.25 | 0.09 | 0.06 | 0 | 0.17 | 52.34 | 3.05 | 2.929 | 0.007 | 0.005 | 0 | 0.009 | 6 | 54.93 | 44.44 | 0.14 | 0.1 | 0 | 0.24 | 99.86 | 50.83 | 48.82 | 0.12 | 0.08 | 0 | 0.15 | 100
| C | 40 | 30.5 | 21.48 | 0.04 | 0.02 | 0.02 | 0.05 | 52.11 | 3.027 | 2.965 | 0.003 | 0.002 | 0.001 | 0.002 | 6 | 54.44 | 44.92 | 0.06 | 0.04 | 0.04 | 0.05 | 99.55 | 50.45 | 49.42 | 0.05 | 0.03 | 0.02 | 0.03 | 100
| C | 41 | 30.67 | 21.68 | 0.16 | 0 | 0.03 | 0.1 | 52.64 | 3.016 | 2.965 | 0.012 | 0 | 0.001 | 0.005 | 5.999 | 54.74 | 45.34 | 0.25 | 0 | 0.04 | 0.13 | 100.5 | 50.28 | 49.42 | 0.2 | 0 | 0.02 | 0.08 | 100
| C | 42 | 30.65 | 21.54 | 0.04 | 0.01 | 0.01 | 0.02 | 52.27 | 3.031 | 2.964 | 0.003 | 0 | 0 | 0.001 | 5.999 | 54.7 | 45.07 | 0.06 | 0 | 0 | 0.03 | 99.86 | 50.53 | 49.41 | 0.05 | 0 | 0 | 0.02 | 100.01
| C | 43 | 30.86 | 21.33 | 0.04 | 0 | 0.12 | 0.07 | 52.42 | 3.052 | 2.936 | 0.003 | 0 | 0.004 | 0.004 | 5.999 | 55.07 | 44.63 | 0.06 | 0 | 0.14 | 0.11 | 100.01 | 50.88 | 48.94 | 0.05 | 0 | 0.07 | 0.07 | 100.01
| C | 44 | 30.07 | 21.29 | 0 | 0 | 0.03 | 0.11 | 51.5 | 3.019 | 2.974 | 0 | 0 | 0.001 | 0.006 | 6 | 53.68 | 44.54 | 0 | 0 | 0.04 | 0.16 | 98.41 | 50.32 | 49.57 | 0 | 0 | 0.02 | 0.1 | 100.01
| C | 45 | 30.11 | 21.04 | 0 | 0 | 0 | 0 | 51.15 | 3.043 | 2.957 | 0 | 0 | 0 | 0 | 6 | 53.75 | 44 | 0 | 0 | 0 | 0 | 97.74 | 50.72 | 49.28 | 0 | 0 | 0 | 0 | 100
| C | 46 | 30.06 | 21.04 | 0 | 0.01 | 0.08 | 0.07 | 51.26 | 3.036 | 2.956 | 0 | 0.001 | 0.003 | 0.004 | 6 | 53.65 | 44 | 0 | 0.02 | 0.1 | 0.1 | 97.88 | 50.6 | 49.27 | 0 | 0.02 | 0.05 | 0.07 | 100.01
| C | 47 | 30.16 | 21.63 | 0 | 0 | 0.13 | 0.08 | 52 | 2.999 | 2.992 | 0 | 0 | 0.005 | 0.004 | 6 | 53.83 | 45.24 | 0 | 0 | 0.18 | 0.11 | 99.36 | 49.98 | 49.87 | 0 | 0 | 0.08 | 0.07 | 100
| C | 48 | 30.92 | 21.48 | 0.05 | 0.01 | 0.02 | 0.11 | 52.59 | 3.045 | 2.943 | 0.004 | 0 | 0.001 | 0.006 | 5.999 | 55.17 | 44.92 | 0.08 | 0 | 0.04 | 0.16 | 100.38 | 50.76 | 49.06 | 0.07 | 0 | 0.02 | 0.1 | 100.01
| C | 50 | 30.7 | 20.53 | 0.01 | 0 | 0.15 | 0 | 51.39 | 3.105 | 2.888 | 0.001 | 0 | 0.006 | 0 | 6 | 54.8 | 42.94 | 0.02 | 0 | 0.21 | 0 | 97.96 | 51.75 | 48.13 | 0.02 | 0 | 0.1 | 0 | 100
| C | 51 | 31.04 | 21.34 | 0.01 | 0 | 0.02 | 0.06 | 52.47 | 3.064 | 2.931 | 0.001 | 0 | 0.001 | 0.003 | 6 | 55.41 | 44.65 | 0.02 | 0 | 0.04 | 0.08 | 100.19 | 51.07 | 48.85 | 0.02 | 0 | 0.02 | 0.05 | 100.01
| C | 52 | 31.07 | 21.26 | 0 | 0.08 | 0.13 | 0.05 | 52.59 | 3.067 | 2.919 | 0 | 0.006 | 0.005 | 0.003 | 6 | 55.45 | 44.46 | 0 | 0.13 | 0.18 | 0.08 | 100.3 | 51.12 | 48.65 | 0 | 0.1 | 0.08 | 0.05 | 100
| C | 53 | 29.73 | 21.14 | 0.11 | 0.14 | 0 | 0.09 | 51.21 | 3.004 | 2.971 | 0.009 | 0.011 | 0 | 0.005 | 6 | 53.06 | 44.21 | 0.18 | 0.22 | 0 | 0.13 | 97.81 | 50.07 | 49.52 | 0.15 | 0.18 | 0 | 0.08 | 100
| C | 54 | 30.61 | 21.37 | 0 | 0.01 | 0.02 | 0.16 | 52.17 | 3.039 | 2.951 | 0 | 0.001 | 0.001 | 0.008 | 6 | 54.64 | 44.7 | 0 | 0.02 | 0.04 | 0.21 | 99.6 | 50.65 | 49.18 | 0 | 0.02 | 0.02 | 0.13 | 100
| C | 55 | 30.2 | 20.88 | 0.59 | 0 | 0.08 | 0.13 | 51.88 | 3.029 | 2.913 | 0.047 | 0 | 0.003 | 0.007 | 5.999 | 53.9 | 43.67 | 0.96 | 0 | 0.11 | 0.18 | 98.81 | 50.49 | 48.56 | 0.78 | 0 | 0.05 | 0.12 | 100
| C | 56 | 30.78 | 21.77 | 0 | 0 | 0.07 | 0 | 52.62 | 3.023 | 2.974 | 0 | 0 | 0.002 | 0 | 5.999 | 54.94 | 45.53 | 0 | 0 | 0.07 | 0 | 100.54 | 50.39 | 49.57 | 0 | 0 | 0.03 | 0 | 99.99
| C | 57 | 31.11 | 22.02 | 0.04 | 0.1 | 0 | 0.09 | 53.36 | 3.016 | 2.969 | 0.003 | 0.007 | 0 | 0.005 | 6 | 55.53 | 46.05 | 0.06 | 0.15 | 0 | 0.14 | 101.94 | 50.27 | 49.48 | 0.05 | 0.12 | 0 | 0.08 | 100
| C | 58 | 30.17 | 21.95 | 0 | 0 | 0 | 0.11 | 52.23 | 2.979 | 3.015 | 0 | 0 | 0 | 0.006 | 6 | 53.84 | 45.91 | 0 | 0 | 0 | 0.16 | 99.91 | 49.65 | 50.25 | 0 | 0 | 0 | 0.1 | 100
| C | 59 | 30.28 | 21.76 | 0 | 0.04 | 0.11 | 0.08 | 52.27 | 2.994 | 2.994 | 0 | 0.003 | 0.004 | 0.004 | 5.999 | 54.04 | 45.52 | 0 | 0.06 | 0.14 | 0.11 | 99.87 | 49.91 | 49.91 | 0 | 0.05 | 0.07 | 0.07 | 100.01
| C | 60 | 30.82 | 21.57 | 0.17 | 0.05 | 0.04 | 0.01 | 52.66 | 3.03 | 2.951 | 0.013 | 0.004 | 0.001 | 0.001 | 6 | 55 | 45.13 | 0.27 | 0.08 | 0.04 | 0.03 | 100.55 | 50.5 | 49.18 | 0.22 | 0.07 | 0.02 | 0.02 | 100.01
| C | 61 | 31.34 | 21.45 | 0.02 | 0 | 0.01 | 0.19 | 53.01 | 3.067 | 2.921 | 0.001 | 0 | 0 | 0.01 | 5.999 | 55.93 | 44.87 | 0.02 | 0 | 0 | 0.27 | 101.09 | 51.13 | 48.69 | 0.02 | 0 | 0 | 0.17 | 100.01
| C | 62 | 30.81 | 21.28 | 0.02 | 0.06 | 0 | 0.08 | 52.25 | 3.054 | 2.935 | 0.002 | 0.004 | 0 | 0.004 | 5.999 | 54.98 | 44.52 | 0.04 | 0.08 | 0 | 0.11 | 99.73 | 50.91 | 48.92 | 0.03 | 0.07 | 0 | 0.07 | 100
| C | 63 | 31.17 | 21.75 | 0.05 | 0 | 0.1 | 0.03 | 53.1 | 3.04 | 2.951 | 0.004 | 0 | 0.004 | 0.001 | 6 | 55.63 | 45.49 | 0.08 | 0 | 0.14 | 0.03 | 101.37 | 50.67 | 49.18 | 0.07 | 0 | 0.07 | 0.02 | 100.01
| C | 64 | 30.55 | 21.37 | 0.08 | 0 | 0.16 | 0.11 | 52.27 | 3.032 | 2.95 | 0.006 | 0 | 0.006 | 0.006 | 6 | 54.52 | 44.69 | 0.12 | 0 | 0.21 | 0.16 | 99.71 | 50.53 | 49.17 | 0.1 | 0 | 0.1 | 0.1 | 100
| C | 65 | 30.54 | 21.55 | 0.02 | 0.06 | 0.01 | 0.07 | 52.25 | 3.022 | 2.968 | 0.001 | 0.005 | 0 | 0.004 | 6 | 54.5 | 45.09 | 0.02 | 0.1 | 0 | 0.11 | 99.82 | 50.37 | 49.47 | 0.02 | 0.08 | 0 | 0.07 | 100.01
| C | 66 | 30.72 | 21.22 | 0.02 | 0 | 0.03 | 0.07 | 52.06 | 3.057 | 2.937 | 0.002 | 0 | 0.001 | 0.004 | 6.001 | 54.84 | 44.39 | 0.04 | 0 | 0.04 | 0.11 | 99.41 | 50.94 | 48.94 | 0.03 | 0 | 0.02 | 0.07 | 100
| H | 71 | 30.77 | 20.84 | 0.01 | 0 | 0.06 | 0 | 51.68 | 3.088 | 2.91 | 0 | 0 | 0.002 | 0 | 6 | 54.93 | 43.61 | 0 | 0 | 0.07 | 0 | 98.61 | 51.47 | 48.5 | 0 | 0 | 0.03 | 0 | 100
| C | 74 | 30.15 | 21.05 | 0.07 | 0.01 | 0.06 | 0.04 | 51.38 | 3.038 | 2.952 | 0.005 | 0 | 0.002 | 0.002 | 5.999 | 53.81 | 44.05 | 0.1 | 0 | 0.07 | 0.05 | 98.08 | 50.64 | 49.21 | 0.08 | 0 | 0.03 | 0.03 | 99.99
| C | 77 | 30.31 | 20.85 | 0.05 | 0 | 0.05 | 0.06 | 51.32 | 3.061 | 2.93 | 0.004 | 0 | 0.002 | 0.003 | 6 | 54.1 | 43.62 | 0.08 | 0 | 0.07 | 0.08 | 97.95 | 51.02 | 48.83 | 0.07 | 0 | 0.03 | 0.05 | 100
| C | 78 | 29.94 | 20.66 | 0 | 0.15 | 0.03 | 0.06 | 50.84 | 3.053 | 2.931 | 0 | 0.012 | 0.001 | 0.003 | 6 | 53.44 | 43.22 | 0 | 0.24 | 0.03 | 0.08 | 97.02 | 50.88 | 48.85 | 0 | 0.2 | 0.02 | 0.05 | 100
| C | 79 | 30.43 | 20.75 | 0.07 | 0.14 | 0.02 | 0 | 51.41 | 3.07 | 2.913 | 0.005 | 0.011 | 0.001 | 0 | 6 | 54.3 | 43.41 | 0.1 | 0.23 | 0.03 | 0 | 98.07 | 51.17 | 48.55 | 0.08 | 0.18 | 0.02 | 0 | 100
| C | 80 | 30.64 | 21.18 | 0 | 0.01 | 0.07 | 0.07 | 51.97 | 3.055 | 2.938 | 0 | 0.001 | 0.002 | 0.004 | 6 | 54.68 | 44.3 | 0 | 0.02 | 0.07 | 0.11 | 99.19 | 50.92 | 48.97 | 0 | 0.02 | 0.03 | 0.07 | 100.01
| C | 81 | 30.45 | 20.53 | 0.02 | 0.08 | 0.05 | 0.03 | 51.16 | 3.09 | 2.898 | 0.001 | 0.007 | 0.002 | 0.002 | 6 | 54.35 | 42.94 | 0.02 | 0.14 | 0.07 | 0.05 | 97.57 | 51.5 | 48.3 | 0.02 | 0.12 | 0.03 | 0.03 | 100
| H | 83 | 29.78 | 20.63 | 0.31 | 0 | 0.12 | 0.06 | 50.9 | 3.039 | 2.929 | 0.025 | 0 | 0.004 | 0.003 | 6 | 53.16 | 43.16 | 0.5 | 0 | 0.14 | 0.08 | 97.04 | 50.65 | 48.82 | 0.42 | 0 | 0.07 | 0.05 | 100.01
| H | 84 | 30.34 | 21.2 | 0.05 | 0.1 | 0.05 | 0.06 | 51.8 | 3.034 | 2.949 | 0.004 | 0.008 | 0.002 | 0.003 | 6 | 54.14 | 44.33 | 0.08 | 0.17 | 0.07 | 0.08 | 98.87 | 50.57 | 49.15 | 0.07 | 0.13 | 0.03 | 0.05 | 100
| H | 85 | 30.02 | 20.95 | 0 | 0 | 0 | 0.06 | 51.03 | 3.043 | 2.954 | 0 | 0 | 0 | 0.003 | 6 | 53.58 | 43.82 | 0 | 0 | 0 | 0.08 | 97.47 | 50.72 | 49.23 | 0 | 0 | 0 | 0.05 | 100
| H | 86 | 30.58 | 20.88 | 0.03 | 0 | 0.01 | 0.08 | 51.58 | 3.073 | 2.92 | 0.002 | 0 | 0 | 0.004 | 5.999 | 54.58 | 43.69 | 0.04 | 0 | 0 | 0.1 | 98.41 | 51.23 | 48.67 | 0.03 | 0 | 0 | 0.07 | 100
| H | 87 | 30.96 | 21.44 | 0.04 | 0.05 | 0.03 | 0.02 | 52.54 | 3.051 | 2.939 | 0.003 | 0.004 | 0.001 | 0.001 | 5.999 | 55.25 | 44.83 | 0.06 | 0.08 | 0.04 | 0.03 | 100.29 | 50.86 | 48.99 | 0.05 | 0.07 | 0.02 | 0.02 | 100.01
| H | 88 | 30.75 | 21.38 | 0 | 0.07 | 0.03 | 0.05 | 52.28 | 3.045 | 2.945 | 0 | 0.005 | 0.001 | 0.003 | 5.999 | 54.87 | 44.71 | 0 | 0.1 | 0.04 | 0.08 | 99.8 | 50.76 | 49.09 | 0 | 0.08 | 0.02 | 0.05 | 100
| H | 89 | 30.86 | 21.46 | 0 | 0.01 | 0 | 0.13 | 52.46 | 3.046 | 2.946 | 0 | 0 | 0 | 0.007 | 5.999 | 55.07 | 44.87 | 0 | 0 | 0 | 0.19 | 100.13 | 50.78 | 49.11 | 0 | 0 | 0 | 0.12 | 100.01
| H | 90 | 30.19 | 21.59 | 0 | 0.06 | 0.09 | 0.07 | 52 | 3.002 | 2.987 | 0 | 0.004 | 0.003 | 0.004 | 6 | 53.88 | 45.17 | 0 | 0.08 | 0.11 | 0.11 | 99.35 | 50.03 | 49.78 | 0 | 0.07 | 0.05 | 0.07 | 100
| H | 91 | 30.48 | 21.28 | 0 | 0.1 | 0.12 | 0.02 | 52 | 3.036 | 2.95 | 0 | 0.008 | 0.004 | 0.001 | 5.999 | 54.39 | 44.52 | 0 | 0.17 | 0.14 | 0.03 | 99.24 | 50.61 | 49.17 | 0 | 0.13 | 0.07 | 0.02 | 100
| H | 92 | 30.4 | 21.19 | 0.09 | 0.05 | 0.03 | 0.05 | 51.81 | 3.039 | 2.947 | 0.007 | 0.004 | 0.001 | 0.003 | 6.001 | 54.25 | 44.32 | 0.14 | 0.08 | 0.04 | 0.08 | 98.92 | 50.64 | 49.11 | 0.12 | 0.07 | 0.02 | 0.05 | 100.01
| H | 93 | 30.99 | 21.34 | 0.1 | 0.05 | 0.12 | 0.05 | 52.65 | 3.054 | 2.926 | 0.008 | 0.004 | 0.004 | 0.003 | 5.999 | 55.31 | 44.64 | 0.17 | 0.08 | 0.14 | 0.08 | 100.42 | 50.91 | 48.77 | 0.13 | 0.07 | 0.07 | 0.05 | 100
| H | 94 | 30.82 | 21.36 | 0.01 | 0.09 | 0.04 | 0.08 | 52.4 | 3.048 | 2.939 | 0 | 0.007 | 0.001 | 0.004 | 5.999 | 55.01 | 44.69 | 0 | 0.15 | 0.04 | 0.11 | 99.99 | 50.81 | 48.99 | 0 | 0.12 | 0.02 | 0.07 | 100.01
| H | 95 | 30.87 | 20.88 | 0.04 | 0 | 0.02 | 0.04 | 51.85 | 3.088 | 2.906 | 0.003 | 0 | 0.001 | 0.002 | 6 | 55.1 | 43.68 | 0.06 | 0 | 0.04 | 0.05 | 98.92 | 51.47 | 48.43 | 0.05 | 0 | 0.02 | 0.03 | 100
| H | 96 | 30.84 | 21.17 | 0.03 | 0 | 0.1 | 0.03 | 52.17 | 3.065 | 2.927 | 0.002 | 0 | 0.004 | 0.002 | 6 | 55.05 | 44.29 | 0.04 | 0 | 0.14 | 0.05 | 99.57 | 51.08 | 48.78 | 0.03 | 0 | 0.07 | 0.03 | 99.99
| H | 97 | 29.85 | 21.07 | 0 | 0.1 | 0 | 0.06 | 51.08 | 3.022 | 2.967 | 0 | 0.008 | 0 | 0.003 | 6 | 53.27 | 44.06 | 0 | 0.16 | 0 | 0.08 | 97.58 | 50.37 | 49.45 | 0 | 0.13 | 0 | 0.05 | 100
| H | 98 | 30.41 | 20.62 | 0.08 | 0.01 | 0.04 | 0.03 | 51.19 | 3.082 | 2.907 | 0.006 | 0.001 | 0.001 | 0.002 | 5.999 | 54.28 | 43.13 | 0.12 | 0.02 | 0.03 | 0.05 | 97.63 | 51.38 | 48.46 | 0.1 | 0.02 | 0.02 | 0.03 | 100.01
| H | 99 | 31.05 | 20.75 | 0 | 0.09 | 0 | 0.04 | 51.93 | 3.104 | 2.887 | 0 | 0.007 | 0 | 0.002 | 6 | 55.41 | 43.42 | 0 | 0.14 | 0 | 0.05 | 99.02 | 51.73 | 48.12 | 0 | 0.12 | 0 | 0.03 | 100
| H | 100 | 30.29 | 20.57 | 0.04 | 0.24 | 0.01 | 0.09 | 51.24 | 3.071 | 2.901 | 0.003 | 0.019 | 0 | 0.005 | 5.999 | 54.06 | 43.02 | 0.06 | 0.39 | 0 | 0.13 | 97.67 | 51.19 | 48.36 | 0.05 | 0.32 | 0 | 0.08 | 100
REV 1 | C | 110 | 29.65 | 20.96 | 0.01 | 0.3 | 0 | 0.01 | 50.93 | 3.012 | 2.963 | 0.001 | 0.024 | 0 | 0.001 | 6.001 | 52.92 | 43.85 | 0.02 | 0.49 | 0 | 0.03 | 97.3 | 50.19 | 49.38 | 0.02 | 0.4 | 0 | 0.02 | 100.01
| C | 111 | 30.06 | 21.11 | 0.03 | 0.21 | 0.05 | 0.06 | 51.52 | 3.023 | 2.954 | 0.002 | 0.016 | 0.002 | 0.003 | 6 | 53.66 | 44.17 | 0.04 | 0.33 | 0.07 | 0.08 | 98.34 | 50.38 | 49.23 | 0.03 | 0.27 | 0.03 | 0.05 | 99.99
| C | 112 | 30.25 | 21.2 | 0.08 | 0.11 | 0.21 | 0 | 51.85 | 3.026 | 2.951 | 0.006 | 0.009 | 0.008 | 0 | 6 | 53.98 | 44.35 | 0.12 | 0.19 | 0.28 | 0 | 98.92 | 50.43 | 49.18 | 0.1 | 0.15 | 0.13 | 0 | 99.99
| C | 113 | 30.52 | 21.1 | 0 | 0 | 0.01 | 0.04 | 51.67 | 3.057 | 2.94 | 0 | 0 | 0 | 0.002 | 5.999 | 54.47 | 44.13 | 0 | 0 | 0 | 0.05 | 98.65 | 50.96 | 49.01 | 0 | 0 | 0 | 0.03 | 100
| C | 114 | 30.31 | 21.13 | 0.03 | 0.17 | 0 | 0.07 | 51.71 | 3.036 | 2.945 | 0.002 | 0.013 | 0 | 0.004 | 6 | 54.1 | 44.21 | 0.04 | 0.27 | 0 | 0.11 | 98.73 | 50.6 | 49.08 | 0.03 | 0.22 | 0 | 0.07 | 100
| C | 115 | 30.91 | 20.9 | 0.07 | 0 | 0.13 | 0 | 52.01 | 3.086 | 2.904 | 0.005 | 0 | 0.005 | 0 | 6 | 55.16 | 43.73 | 0.1 | 0 | 0.18 | 0 | 99.16 | 51.43 | 48.4 | 0.08 | 0 | 0.08 | 0 | 99.99
| C | 116 | 30.81 | 21.01 | 0.01 | 0.06 | 0 | 0.1 | 51.99 | 3.073 | 2.916 | 0.001 | 0.004 | 0 | 0.005 | 5.999 | 54.98 | 43.95 | 0.02 | 0.08 | 0 | 0.13 | 99.17 | 51.23 | 48.61 | 0.02 | 0.07 | 0 | 0.08 | 100.01
| C | 117 | 29.93 | 21.23 | 0.03 | 0.37 | 0.02 | 0 | 51.58 | 3.004 | 2.964 | 0.002 | 0.029 | 0.001 | 0 | 6 | 53.42 | 44.4 | 0.04 | 0.6 | 0.04 | 0 | 98.49 | 50.07 | 49.4 | 0.03 | 0.48 | 0.02 | 0 | 100
| C | 118 | 30.07 | 20.74 | 0.09 | 0.25 | 0 | 0.01 | 51.16 | 3.048 | 2.925 | 0.007 | 0.019 | 0 | 0.001 | 6 | 53.67 | 43.39 | 0.14 | 0.39 | 0 | 0.03 | 97.62 | 50.8 | 48.75 | 0.12 | 0.32 | 0 | 0.02 | 100.01
| C | 119 | 31.02 | 21.27 | 0.15 | 0.13 | 0.02 | 0.02 | 52.61 | 3.059 | 2.918 | 0.011 | 0.01 | 0.001 | 0.001 | 6 | 55.36 | 44.49 | 0.23 | 0.21 | 0.04 | 0.03 | 100.36 | 50.98 | 48.63 | 0.18 | 0.17 | 0.02 | 0.02 | 100
| C | 120 | 31.12 | 21.11 | 0 | 0 | 0 | 0.09 | 52.32 | 3.084 | 2.91 | 0 | 0 | 0 | 0.005 | 5.999 | 55.54 | 44.15 | 0 | 0 | 0 | 0.13 | 99.81 | 51.41 | 48.51 | 0 | 0 | 0 | 0.08 | 100
| C | 121 | 30.57 | 21.03 | 0.08 | 0.14 | 0 | 0.1 | 51.92 | 3.054 | 2.923 | 0.006 | 0.011 | 0 | 0.006 | 6 | 54.56 | 44 | 0.12 | 0.23 | 0 | 0.16 | 99.07 | 50.9 | 48.72 | 0.1 | 0.18 | 0 | 0.1 | 100
| C | 122 | 30.81 | 21.12 | 0 | 0 | 0.17 | 0.14 | 52.24 | 3.064 | 2.922 | 0 | 0 | 0.006 | 0.008 | 6 | 54.98 | 44.17 | 0 | 0 | 0.21 | 0.21 | 99.58 | 51.07 | 48.7 | 0 | 0 | 0.1 | 0.13 | 100
| C | 124 | 30.92 | 20.86 | 0.06 | 0.24 | 0 | 0.02 | 52.1 | 3.083 | 2.893 | 0.005 | 0.019 | 0 | 0.001 | 6.001 | 55.19 | 43.63 | 0.1 | 0.39 | 0 | 0.03 | 99.34 | 51.37 | 48.21 | 0.08 | 0.32 | 0 | 0.02 | 100
| C | 125 | 30.74 | 21.15 | 0 | 0.17 | 0.01 | 0.06 | 52.13 | 3.057 | 2.926 | 0 | 0.013 | 0 | 0.003 | 5.999 | 54.87 | 44.24 | 0 | 0.27 | 0 | 0.08 | 99.46 | 50.96 | 48.77 | 0 | 0.22 | 0 | 0.05 | 100
| C | 126 | 30.29 | 20.67 | 0 | 0.44 | 0.08 | 0.05 | 51.53 | 3.058 | 2.902 | 0 | 0.035 | 0.003 | 0.002 | 6 | 54.07 | 43.23 | 0 | 0.72 | 0.1 | 0.05 | 98.17 | 50.97 | 48.37 | 0 | 0.58 | 0.05 | 0.03 | 100
| C | 127 | 30.43 | 20.5 | 0.16 | 0.37 | 0.14 | 0 | 51.6 | 3.073 | 2.88 | 0.012 | 0.029 | 0.005 | 0 | 5.999 | 54.31 | 42.88 | 0.24 | 0.59 | 0.17 | 0 | 98.21 | 51.23 | 48.01 | 0.2 | 0.48 | 0.08 | 0 | 100
| C | 128 | 30.88 | 21.29 | 0.07 | 0 | 0 | 0 | 52.24 | 3.06 | 2.935 | 0.005 | 0 | 0 | 0 | 6 | 55.12 | 44.54 | 0.1 | 0 | 0 | 0 | 99.76 | 51 | 48.92 | 0.08 | 0 | 0 | 0 | 100
| C | 129 | 30.73 | 21.42 | 0.09 | 0.1 | 0.06 | 0.03 | 52.43 | 3.037 | 2.945 | 0.007 | 0.008 | 0.002 | 0.002 | 6.001 | 54.85 | 44.81 | 0.15 | 0.17 | 0.07 | 0.05 | 100.1 | 50.61 | 49.08 | 0.12 | 0.13 | 0.03 | 0.03 | 100
| C | 130 | 30.51 | 21.18 | 0.04 | 0.14 | 0.06 | 0.07 | 52 | 3.042 | 2.938 | 0.003 | 0.011 | 0.002 | 0.004 | 6 | 54.45 | 44.3 | 0.06 | 0.23 | 0.07 | 0.11 | 99.22 | 50.7 | 48.97 | 0.05 | 0.18 | 0.03 | 0.07 | 100
| C | 131 | 30.27 | 20.73 | 0.04 | 0.05 | 0.06 | 0.08 | 51.23 | 3.066 | 2.921 | 0.003 | 0.004 | 0.002 | 0.004 | 6 | 54.03 | 43.36 | 0.06 | 0.08 | 0.07 | 0.1 | 97.7 | 51.1 | 48.68 | 0.05 | 0.07 | 0.03 | 0.07 | 100
| C | 132 | 29.99 | 20.56 | 0.04 | 0.25 | 0 | 0.03 | 50.87 | 3.059 | 2.917 | 0.004 | 0.02 | 0 | 0.002 | 6.002 | 53.54 | 43.01 | 0.08 | 0.41 | 0 | 0.05 | 97.09 | 50.97 | 48.6 | 0.07 | 0.33 | 0 | 0.03 | 100
| C | 133 | 30.23 | 20.98 | 0.11 | 0.08 | 0 | 0.02 | 51.42 | 3.045 | 2.94 | 0.008 | 0.006 | 0 | 0.001 | 6 | 53.97 | 43.9 | 0.16 | 0.12 | 0 | 0.03 | 98.18 | 50.75 | 49 | 0.13 | 0.1 | 0 | 0.02 | 100
REV 2 | C | 136 | 30.99 | 21.21 | 0.09 | 0 | 0.08 | 0.06 | 52.43 | 3.067 | 2.92 | 0.007 | 0 | 0.003 | 0.003 | 6 | 55.32 | 44.37 | 0.14 | 0 | 0.11 | 0.08 | 100.01 | 51.12 | 48.67 | 0.12 | 0 | 0.05 | 0.05 | 100.01
| C | 138 | 30.57 | 20.77 | 0.07 | 0 | 0.05 | 0.02 | 51.48 | 3.08 | 2.912 | 0.005 | 0 | 0.002 | 0.001 | 6 | 54.55 | 43.45 | 0.1 | 0 | 0.07 | 0.03 | 98.19 | 51.33 | 48.53 | 0.08 | 0 | 0.03 | 0.02 | 99.99
| C | 140 | 30.28 | 20.92 | 0 | 0.04 | 0.02 | 0 | 51.26 | 3.057 | 2.939 | 0 | 0.003 | 0.001 | 0 | 6 | 54.04 | 43.77 | 0 | 0.06 | 0.03 | 0 | 97.9 | 50.95 | 48.98 | 0 | 0.05 | 0.02 | 0 | 100
| C | 141 | 30.67 | 21.42 | 0 | 0 | 0.03 | 0.07 | 52.19 | 3.041 | 2.954 | 0 | 0 | 0.001 | 0.004 | 6 | 54.74 | 44.8 | 0 | 0 | 0.04 | 0.11 | 99.68 | 50.68 | 49.23 | 0 | 0 | 0.02 | 0.07 | 100
| C | 142 | 29.98 | 20.82 | 0 | 0.32 | 0.02 | 0.04 | 51.18 | 3.037 | 2.934 | 0 | 0.026 | 0.001 | 0.002 | 6 | 53.51 | 43.55 | 0 | 0.53 | 0.03 | 0.05 | 97.68 | 50.62 | 48.9 | 0 | 0.43 | 0.02 | 0.03 | 100
| C | 143 | 29.9 | 20.98 | 0 | 0.12 | 0.1 | 0 | 51.1 | 3.03 | 2.957 | 0 | 0.009 | 0.004 | 0 | 6 | 53.38 | 43.88 | 0 | 0.18 | 0.14 | 0 | 97.58 | 50.5 | 49.28 | 0 | 0.15 | 0.07 | 0 | 100
| C | 144 | 30.9 | 20.35 | 0.14 | 0.01 | 0 | 0.11 | 51.51 | 3.121 | 2.861 | 0.011 | 0.001 | 0 | 0.006 | 6 | 55.14 | 42.58 | 0.22 | 0.02 | 0 | 0.16 | 98.12 | 52.02 | 47.68 | 0.18 | 0.02 | 0 | 0.1 | 100
| C | 145 | 30.55 | 21.29 | 0 | 0.05 | 0.05 | 0.06 | 52 | 3.042 | 2.95 | 0 | 0.004 | 0.002 | 0.003 | 6.001 | 54.53 | 44.55 | 0 | 0.08 | 0.07 | 0.08 | 99.31 | 50.69 | 49.16 | 0 | 0.07 | 0.03 | 0.05 | 100
| C | 146 | 30.79 | 21.35 | 0.09 | 0.04 | 0.06 | 0 | 52.33 | 3.048 | 2.94 | 0.007 | 0.003 | 0.002 | 0 | 6 | 54.96 | 44.66 | 0.14 | 0.06 | 0.07 | 0 | 99.89 | 50.8 | 49 | 0.12 | 0.05 | 0.03 | 0 | 100
| C | 147 | 31.55 | 20.57 | 0 | 0.17 | 0.01 | 0.1 | 52.4 | 3.136 | 2.845 | 0 | 0.014 | 0 | 0.005 | 6 | 56.31 | 43.04 | 0 | 0.29 | 0 | 0.13 | 99.77 | 52.27 | 47.42 | 0 | 0.23 | 0 | 0.08 | 100
| C | 148 | 30.42 | 20.97 | 0.01 | 0 | 0.06 | 0.04 | 51.5 | 3.06 | 2.935 | 0 | 0 | 0.002 | 0.002 | 5.999 | 54.28 | 43.86 | 0 | 0 | 0.07 | 0.05 | 98.27 | 51.01 | 48.92 | 0 | 0 | 0.03 | 0.03 | 99.99
| C | 149 | 29.97 | 20.85 | 0 | 0 | 0.01 | 0.06 | 50.89 | 3.047 | 2.949 | 0 | 0 | 0 | 0.003 | 5.999 | 53.48 | 43.61 | 0 | 0 | 0 | 0.08 | 97.17 | 50.79 | 49.16 | 0 | 0 | 0 | 0.05 | 100
| H | 151 | 30.42 | 20.97 | 0.05 | 0 | 0.21 | 0.01 | 51.66 | 3.057 | 2.931 | 0.004 | 0 | 0.008 | 0 | 6 | 54.3 | 43.86 | 0.08 | 0 | 0.28 | 0 | 98.52 | 50.95 | 48.85 | 0.07 | 0 | 0.13 | 0 | 100
| H | 152 | 30.42 | 20.78 | 0 | 0 | 0.06 | 0.06 | 51.32 | 3.073 | 2.921 | 0 | 0 | 0.002 | 0.003 | 5.999 | 54.29 | 43.48 | 0 | 0 | 0.07 | 0.08 | 97.92 | 51.23 | 48.69 | 0 | 0 | 0.03 | 0.05 | 100
| H | 153 | 30.66 | 21.05 | 0.04 | 0.06 | 0 | 0.05 | 51.86 | 3.064 | 2.926 | 0.003 | 0.004 | 0 | 0.003 | 6 | 54.73 | 44.03 | 0.06 | 0.08 | 0 | 0.08 | 98.98 | 51.07 | 48.77 | 0.05 | 0.07 | 0 | 0.05 | 100.01
| H | 154 | 30.32 | 21.13 | 0 | 0.03 | 0.05 | 0.08 | 51.61 | 3.042 | 2.949 | 0 | 0.003 | 0.002 | 0.004 | 6 | 54.11 | 44.19 | 0 | 0.06 | 0.07 | 0.1 | 98.54 | 50.7 | 49.15 | 0 | 0.05 | 0.03 | 0.07 | 100
| H | 155 | 31.28 | 21.13 | 0 | 0.11 | 0.08 | 0.08 | 52.68 | 3.085 | 2.899 | 0 | 0.009 | 0.003 | 0.004 | 6 | 55.82 | 44.19 | 0 | 0.19 | 0.11 | 0.11 | 100.42 | 51.42 | 48.32 | 0 | 0.15 | 0.05 | 0.07 | 100.01
| H | 156 | 31.09 | 21.05 | 0.01 | 0.06 | 0.11 | 0.12 | 52.44 | 3.082 | 2.903 | 0.001 | 0.004 | 0.004 | 0.006 | 6 | 55.49 | 44.03 | 0.02 | 0.08 | 0.14 | 0.16 | 99.92 | 51.37 | 48.38 | 0.02 | 0.07 | 0.07 | 0.1 | 100.01
| H | 157 | 30.64 | 20.91 | 0.06 | 0 | 0 | 0.07 | 51.68 | 3.073 | 2.918 | 0.005 | 0 | 0 | 0.004 | 6 | 54.67 | 43.73 | 0.1 | 0 | 0 | 0.1 | 98.61 | 51.22 | 48.63 | 0.08 | 0 | 0 | 0.07 | 100
REV 3 | F | 160 | 30.5 | 21.39 | 0.16 | 0.01 | 0 | 0.07 | 52.13 | 3.028 | 2.955 | 0.013 | 0 | 0 | 0.004 | 6 | 54.44 | 44.76 | 0.27 | 0 | 0 | 0.11 | 99.57 | 50.47 | 49.25 | 0.22 | 0 | 0 | 0.07 | 100.01
| F | 161 | 30.6 | 21.03 | 0 | 0.14 | 0.02 | 0 | 51.79 | 3.062 | 2.927 | 0 | 0.011 | 0.001 | 0 | 6.001 | 54.62 | 43.99 | 0 | 0.23 | 0.04 | 0 | 98.88 | 51.02 | 48.78 | 0 | 0.18 | 0.02 | 0 | 100
| F | 163 | 30.6 | 21.52 | 0.05 | 0 | 0.06 | 0.02 | 52.25 | 3.029 | 2.963 | 0.004 | 0 | 0.002 | 0.001 | 5.999 | 54.61 | 45 | 0.08 | 0 | 0.07 | 0.03 | 99.79 | 50.49 | 49.39 | 0.07 | 0 | 0.03 | 0.02 | 100
| F | 164 | 30.2 | 20.44 | 0.09 | 0.69 | 0.02 | 0.01 | 51.45 | 3.058 | 2.879 | 0.007 | 0.055 | 0.001 | 0 | 6 | 53.9 | 42.75 | 0.14 | 1.12 | 0.03 | 0 | 97.95 | 50.97 | 47.98 | 0.12 | 0.92 | 0.02 | 0 | 100.01
| F | 166 | 30.59 | 20.87 | 0 | 0 | 0.12 | 0.02 | 51.6 | 3.075 | 2.919 | 0 | 0 | 0.005 | 0.001 | 6 | 54.59 | 43.66 | 0 | 0 | 0.18 | 0.03 | 98.46 | 51.25 | 48.65 | 0 | 0 | 0.08 | 0.02 | 100
| H | 170 | 30.47 | 20.45 | 0 | 0.1 | 0.01 | 0.06 | 51.09 | 3.097 | 2.891 | 0 | 0.008 | 0 | 0.003 | 5.999 | 54.38 | 42.76 | 0 | 0.16 | 0 | 0.08 | 97.39 | 51.63 | 48.19 | 0 | 0.13 | 0 | 0.05 | 100
| H | 171 | 31.59 | 20.75 | 0.02 | 0.17 | 0.05 | 0.05 | 52.63 | 3.125 | 2.856 | 0.002 | 0.013 | 0.002 | 0.002 | 6 | 56.37 | 43.4 | 0.04 | 0.27 | 0.07 | 0.05 | 100.22 | 52.08 | 47.6 | 0.03 | 0.22 | 0.03 | 0.03 | 99.99
| H | 172 | 30.92 | 20.77 | 0 | 0.16 | 0 | 0.05 | 51.9 | 3.094 | 2.891 | 0 | 0.013 | 0 | 0.003 | 6.001 | 55.2 | 43.45 | 0 | 0.27 | 0 | 0.08 | 98.99 | 51.56 | 48.18 | 0 | 0.22 | 0 | 0.05 | 100.01
| H | 177 | 30.7 | 20.98 | 0.11 | 0.04 | 0 | 0 | 51.83 | 3.07 | 2.918 | 0.009 | 0.003 | 0 | 0 | 6 | 54.79 | 43.87 | 0.18 | 0.06 | 0 | 0 | 98.91 | 51.17 | 48.63 | 0.15 | 0.05 | 0 | 0 | 100
| H | 178 | 30.42 | 21.16 | 0.03 | 0 | 0.18 | 0.05 | 51.84 | 3.044 | 2.945 | 0.002 | 0 | 0.007 | 0.002 | 6 | 54.31 | 44.26 | 0.04 | 0 | 0.25 | 0.05 | 98.91 | 50.73 | 49.08 | 0.03 | 0 | 0.12 | 0.03 | 99.99
| H | 179 | 30.17 | 21.08 | 0 | 0.13 | 0.11 | 0.08 | 51.57 | 3.034 | 2.948 | 0 | 0.01 | 0.004 | 0.004 | 6 | 53.86 | 44.09 | 0 | 0.21 | 0.14 | 0.1 | 98.4 | 50.57 | 49.13 | 0 | 0.17 | 0.07 | 0.07 | 100.01
| H | 181 | 31.51 | 20.73 | 0 | 0 | 0.05 | 0.01 | 52.3 | 3.132 | 2.866 | 0 | 0 | 0.002 | 0.001 | 6.001 | 56.25 | 43.36 | 0 | 0 | 0.07 | 0.03 | 99.71 | 52.19 | 47.76 | 0 | 0 | 0.03 | 0.02 | 100
| H | 182 | 29.76 | 20.98 | 0.1 | 0.03 | 0 | 0 | 50.87 | 3.024 | 2.966 | 0.008 | 0.002 | 0 | 0 | 6 | 53.11 | 43.89 | 0.16 | 0.04 | 0 | 0 | 97.2 | 50.4 | 49.43 | 0.13 | 0.03 | 0 | 0 | 99.99
| H | 183 | 30.37 | 20.98 | 0 | 0.02 | 0.08 | 0.11 | 51.56 | 3.054 | 2.936 | 0 | 0.002 | 0.003 | 0.006 | 6.001 | 54.21 | 43.9 | 0 | 0.04 | 0.1 | 0.16 | 98.41 | 50.89 | 48.93 | 0 | 0.03 | 0.05 | 0.1 | 100
| H | 184 | 31.21 | 20.49 | 0.14 | 0.14 | 0 | 0.03 | 52.01 | 3.123 | 2.853 | 0.011 | 0.011 | 0 | 0.002 | 6 | 55.7 | 42.87 | 0.23 | 0.23 | 0 | 0.05 | 99.07 | 52.05 | 47.55 | 0.18 | 0.18 | 0 | 0.03 | 99.99
| H | 185 | 29.9 | 21.01 | 0 | 0.05 | 0.01 | 0.11 | 51.08 | 3.029 | 2.961 | 0 | 0.004 | 0 | 0.006 | 6 | 53.36 | 43.94 | 0 | 0.08 | 0 | 0.16 | 97.54 | 50.48 | 49.35 | 0 | 0.07 | 0 | 0.1 | 100
| H | 188 | 30.7 | 20.74 | 0.01 | 0.32 | 0.06 | 0.11 | 51.94 | 3.076 | 2.891 | 0 | 0.025 | 0.002 | 0.006 | 6 | 54.79 | 43.38 | 0 | 0.52 | 0.07 | 0.16 | 98.92 | 51.27 | 48.18 | 0 | 0.42 | 0.03 | 0.1 | 100
| H | 191 | 29.74 | 20.92 | 0.05 | 0.17 | 0.08 | 0.07 | 51.03 | 3.02 | 2.955 | 0.004 | 0.013 | 0.003 | 0.004 | 5.999 | 53.08 | 43.76 | 0.08 | 0.26 | 0.1 | 0.1 | 97.39 | 50.34 | 49.26 | 0.07 | 0.22 | 0.05 | 0.07 | 100.01
| H | 192 | 29.71 | 21.08 | 0.07 | 0.07 | 0.06 | 0.02 | 51.01 | 3.012 | 2.974 | 0.005 | 0.005 | 0.002 | 0.001 | 5.999 | 53.02 | 44.1 | 0.1 | 0.1 | 0.07 | 0.03 | 97.43 | 50.21 | 49.57 | 0.08 | 0.08 | 0.03 | 0.02 | 99.99
| H | 194 | 30.66 | 21.44 | 0.1 | 0.03 | 0.01 | 0.06 | 52.3 | 3.034 | 2.952 | 0.008 | 0.002 | 0 | 0.003 | 5.999 | 54.71 | 44.85 | 0.17 | 0.04 | 0 | 0.08 | 99.85 | 50.58 | 49.21 | 0.13 | 0.03 | 0 | 0.05 | 100
| F | 205 | 30.84 | 21.13 | 0.02 | 0.15 | 0.03 | 0.08 | 52.25 | 3.062 | 2.919 | 0.002 | 0.012 | 0.001 | 0.004 | 6 | 55.04 | 44.2 | 0.04 | 0.25 | 0.04 | 0.11 | 99.67 | 51.03 | 48.65 | 0.03 | 0.2 | 0.02 | 0.07 | 100
| F | 206 | 30.32 | 21.29 | 0.11 | 0.04 | 0 | 0.06 | 51.82 | 3.027 | 2.957 | 0.009 | 0.003 | 0 | 0.003 | 5.999 | 54.11 | 44.53 | 0.18 | 0.06 | 0 | 0.08 | 98.97 | 50.46 | 49.29 | 0.15 | 0.05 | 0 | 0.05 | 100
| F | 209 | 30.2 | 20.84 | 0.06 | 0.08 | 0.13 | 0 | 51.31 | 3.053 | 2.931 | 0.005 | 0.007 | 0.005 | 0 | 6.001 | 53.9 | 43.59 | 0.1 | 0.14 | 0.17 | 0 | 97.91 | 50.87 | 48.84 | 0.08 | 0.12 | 0.08 | 0 | 99.99
| F | 210 | 30.08 | 21.09 | 0 | 0.12 | 0 | 0.04 | 51.33 | 3.032 | 2.956 | 0 | 0.009 | 0 | 0.002 | 5.999 | 53.7 | 44.1 | 0 | 0.18 | 0 | 0.05 | 98.04 | 50.54 | 49.27 | 0 | 0.15 | 0 | 0.03 | 99.99
| F | 211 | 30.03 | 21.1 | 0 | 0.1 | 0 | 0.04 | 51.27 | 3.029 | 2.96 | 0 | 0.008 | 0 | 0.002 | 5.999 | 53.6 | 44.13 | 0 | 0.16 | 0 | 0.05 | 97.94 | 50.49 | 49.34 | 0 | 0.13 | 0 | 0.03 | 99.99