## Sheet1
|  |  | OXIDES | [8 empty] | FORMULA (BASIS FOR 6 OXYGENS | [7 empty] | WT. % END MEMBERS | [7 empty] | MOL. % END MEMBERS
Deposit | Type | Sample # | CaO | MgO | MnO | FeO | BaO | SrO | ZnO | SO3 | Total | Ca | Mg | Mn | Fe | Ba | Sr | Zn | Total | CaCO3 | MgCO3 | MnCO3 | FeCO3 | BaCO3 | SrCO3 | ZnCO3 | Total | CaCO3 | MgCO3 | MnCO3 | FeCO3 | BaCO3 | SrCO3 | ZnCO3 | Total | Ca/Mg | C/C+M
JOLI 5413 | F | 1 | 30.56 | 21.8 | 0.01 | 0.06 | 0.04 | 0.02 | 0.05 | 0.03 | 52.57 | 3.003 | 2.981 | 0 | 0.005 | 0.001 | 0.001 | 0.003 | 5.994 | 54.53 | 45.6 | 0 | 0.11 | 0.04 | 0.03 | 0.07 | 100.37 | 50.1 | 49.73 | 0 | 0.08 | 0.02 | 0.02 | 0.05 | 100 | 1.007 | 0.502
| F | 2 | 31.04 | 22.03 | 0.09 | 0 | 0.07 | 0.08 | 0.16 | 0.06 | 53.53 | 3 | 2.962 | 0.007 | 0 | 0.003 | 0.004 | 0.011 | 5.987 | 55.39 | 46.07 | 0.15 | 0 | 0.11 | 0.11 | 0.25 | 102.08 | 50.11 | 49.47 | 0.12 | 0 | 0.05 | 0.07 | 0.18 | 100 | 1.013 | 0.503
| F | 3 | 31.81 | 20.26 | 0 | 0.04 | 0.14 | 0.05 | 0 | 0.04 | 52.34 | 3.171 | 2.81 | 0 | 0.003 | 0.005 | 0.003 | 0 | 5.992 | 56.77 | 42.38 | 0 | 0.06 | 0.18 | 0.08 | 0 | 99.47 | 52.92 | 46.9 | 0 | 0.05 | 0.08 | 0.05 | 0 | 100 | 1.128 | 0.53
| F | 4 | 30.55 | 21.88 | 0.08 | 0.06 | 0 | 0.02 | 0 | 0.06 | 52.65 | 2.994 | 2.982 | 0.006 | 0.005 | 0 | 0.001 | 0 | 5.988 | 54.54 | 45.76 | 0.13 | 0.11 | 0 | 0.03 | 0 | 100.56 | 50 | 49.8 | 0.1 | 0.08 | 0 | 0.02 | 0 | 100 | 1.004 | 0.501
| F | 5 | 30.88 | 21.44 | 0 | 0.03 | 0.05 | 0.05 | 0 | 0 | 52.45 | 3.049 | 2.945 | 0 | 0.002 | 0.002 | 0.003 | 0 | 6.001 | 55.12 | 44.86 | 0 | 0.04 | 0.07 | 0.08 | 0 | 100.17 | 50.81 | 49.08 | 0 | 0.03 | 0.03 | 0.05 | 0 | 100 | 1.035 | 0.509
| F | 6 | 34.67 | 17.25 | 0.12 | 0.05 | 0.14 | 0.12 | 0.01 | 0.06 | 52.42 | 3.523 | 2.438 | 0.009 | 0.004 | 0.005 | 0.007 | 0.001 | 5.987 | 61.88 | 36.07 | 0.18 | 0.08 | 0.17 | 0.18 | 0.02 | 98.59 | 58.84 | 40.72 | 0.15 | 0.07 | 0.08 | 0.12 | 0.02 | 100 | 1.445 | 0.591
| F | 7 | 30.27 | 21.1 | 0.11 | 0 | 0.17 | 0.07 | 0.31 | 0 | 52.03 | 3.026 | 2.934 | 0.009 | 0 | 0.006 | 0.004 | 0.021 | 6 | 54.03 | 44.13 | 0.18 | 0 | 0.21 | 0.11 | 0.47 | 99.13 | 50.43 | 48.9 | 0.15 | 0 | 0.1 | 0.07 | 0.35 | 100 | 1.031 | 0.508
| F | 8 | 31.99 | 19.84 | 0 | 0.09 | 0.14 | 0.03 | 0.05 | 0 | 52.14 | 3.212 | 2.772 | 0 | 0.007 | 0.005 | 0.001 | 0.003 | 6 | 57.1 | 41.51 | 0 | 0.14 | 0.18 | 0.03 | 0.07 | 99.02 | 53.53 | 46.2 | 0 | 0.12 | 0.08 | 0.02 | 0.05 | 100 | 1.159 | 0.537
| F | 9 | 31.32 | 21.09 | 0.1 | 0.02 | 0.01 | 0 | 0.47 | 0.01 | 53.02 | 3.076 | 2.882 | 0.007 | 0.002 | 0 | 0 | 0.032 | 5.999 | 55.9 | 44.12 | 0.15 | 0.04 | 0 | 0 | 0.73 | 100.93 | 51.28 | 48.04 | 0.12 | 0.03 | 0 | 0 | 0.53 | 100 | 1.067 | 0.516
| F | 10 | 30.7 | 20.9 | 0.08 | 0.03 | 0.11 | 0 | 0.23 | 0.05 | 52.1 | 3.061 | 2.898 | 0.007 | 0.003 | 0.004 | 0 | 0.016 | 5.989 | 54.8 | 43.71 | 0.14 | 0.06 | 0.14 | 0 | 0.36 | 99.21 | 51.11 | 48.39 | 0.12 | 0.05 | 0.07 | 0 | 0.27 | 100.01 | 1.056 | 0.514
| F | 11 | 33.35 | 18.95 | 0.11 | 0.01 | 0.12 | 0.03 | 0.07 | 0 | 52.64 | 3.34 | 2.64 | 0.009 | 0 | 0.004 | 0.002 | 0.005 | 6 | 59.53 | 39.64 | 0.18 | 0 | 0.14 | 0.05 | 0.11 | 99.66 | 55.67 | 44 | 0.15 | 0 | 0.07 | 0.03 | 0.08 | 100 | 1.265 | 0.559
| F | 12 | 42.68 | 11.67 | 0.04 | 0.1 | 0.02 | 0.09 | 0 | 0.11 | 54.71 | 4.318 | 1.643 | 0.003 | 0.008 | 0.001 | 0.005 | 0 | 5.978 | 76.19 | 24.42 | 0.06 | 0.16 | 0.03 | 0.13 | 0 | 101 | 72.23 | 27.48 | 0.05 | 0.13 | 0.02 | 0.08 | 0 | 99.99 | 2.628 | 0.724
| F | 13 | 31.46 | 20.71 | 0.01 | 0 | 0.16 | 0.03 | 0 | 0 | 52.37 | 3.127 | 2.864 | 0.001 | 0 | 0.006 | 0.001 | 0 | 5.999 | 56.15 | 43.32 | 0.02 | 0 | 0.21 | 0.03 | 0 | 99.73 | 52.13 | 47.74 | 0.02 | 0 | 0.1 | 0.02 | 0 | 100.01 | 1.092 | 0.522
| F | 14 | 33.36 | 19.39 | 0.06 | 0 | 0 | 0.08 | 0.18 | 0.03 | 53.1 | 3.304 | 2.671 | 0.004 | 0 | 0 | 0.004 | 0.012 | 5.995 | 59.56 | 40.56 | 0.08 | 0 | 0 | 0.11 | 0.27 | 100.57 | 55.11 | 44.55 | 0.07 | 0 | 0 | 0.07 | 0.2 | 100 | 1.237 | 0.553
| F | 15 | 30.38 | 20.48 | 0.11 | 0.18 | 0.06 | 0 | 0.41 | 0.1 | 51.72 | 3.058 | 2.867 | 0.009 | 0.014 | 0.002 | 0 | 0.029 | 5.979 | 54.23 | 42.83 | 0.18 | 0.29 | 0.07 | 0 | 0.64 | 98.25 | 51.15 | 47.95 | 0.15 | 0.23 | 0.03 | 0 | 0.49 | 100 | 1.067 | 0.516
| F | 16 | 33.77 | 19.29 | 0.05 | 0.01 | 0.03 | 0.04 | 0.15 | 0.02 | 53.36 | 3.331 | 2.647 | 0.004 | 0.001 | 0.001 | 0.002 | 0.01 | 5.996 | 60.28 | 40.36 | 0.08 | 0.02 | 0.04 | 0.05 | 0.23 | 101.06 | 55.55 | 44.15 | 0.07 | 0.02 | 0.02 | 0.03 | 0.17 | 100.01 | 1.258 | 0.557
| F | 17 | 30.15 | 20.77 | 0.05 | 0.03 | 0.16 | 0.03 | 0.29 | 0 | 51.48 | 3.046 | 2.919 | 0.004 | 0.003 | 0.006 | 0.002 | 0.02 | 6 | 53.81 | 43.44 | 0.08 | 0.06 | 0.21 | 0.05 | 0.44 | 98.1 | 50.77 | 48.65 | 0.07 | 0.05 | 0.1 | 0.03 | 0.33 | 100 | 1.044 | 0.511
| F | 18 | 30.45 | 21.35 | 0.09 | 0 | 0.05 | 0.04 | 0.13 | 0 | 52.11 | 3.027 | 2.952 | 0.007 | 0 | 0.002 | 0.002 | 0.009 | 5.999 | 54.35 | 44.65 | 0.14 | 0 | 0.07 | 0.05 | 0.2 | 99.47 | 50.46 | 49.21 | 0.12 | 0 | 0.03 | 0.03 | 0.15 | 100 | 1.025 | 0.506
| F | 19 | 30.9 | 21.35 | 0 | 0 | 0 | 0.13 | 0.21 | 0.02 | 52.61 | 3.046 | 2.929 | 0 | 0 | 0 | 0.007 | 0.014 | 5.996 | 55.14 | 44.67 | 0 | 0 | 0 | 0.19 | 0.32 | 100.31 | 50.8 | 48.85 | 0 | 0 | 0 | 0.12 | 0.23 | 100 | 1.04 | 0.51
| F | 20 | 30.3 | 21.53 | 0 | 0.13 | 0.01 | 0.01 | 0 | 0 | 51.98 | 3.012 | 2.977 | 0 | 0.01 | 0 | 0.001 | 0 | 6 | 54.09 | 45.04 | 0 | 0.21 | 0 | 0.03 | 0 | 99.36 | 50.2 | 49.62 | 0 | 0.17 | 0 | 0.02 | 0 | 100.01 | 1.012 | 0.503
| F | 21 | 31.62 | 20.76 | 0.09 | 0.1 | 0.17 | 0.1 | 0.56 | 0.03 | 53.43 | 3.098 | 2.831 | 0.007 | 0.008 | 0.006 | 0.006 | 0.038 | 5.994 | 56.43 | 43.44 | 0.15 | 0.17 | 0.22 | 0.16 | 0.87 | 101.42 | 51.69 | 47.23 | 0.12 | 0.13 | 0.1 | 0.1 | 0.63 | 100 | 1.094 | 0.523
| F | 22 | 30.77 | 21.14 | 0.01 | 0.03 | 0.1 | 0.08 | 0.01 | 0.06 | 52.2 | 3.056 | 2.92 | 0 | 0.002 | 0.004 | 0.004 | 0.001 | 5.987 | 54.93 | 44.21 | 0 | 0.04 | 0.14 | 0.11 | 0.02 | 99.46 | 51.04 | 48.77 | 0 | 0.03 | 0.07 | 0.07 | 0.02 | 100 | 1.047 | 0.511
| F | 23 | 30.99 | 21.51 | 0.02 | 0 | 0.11 | 0.05 | 0 | 0 | 52.68 | 3.048 | 2.944 | 0.001 | 0 | 0.004 | 0.003 | 0 | 6 | 55.3 | 45 | 0.02 | 0 | 0.14 | 0.08 | 0 | 100.54 | 50.8 | 49.07 | 0.02 | 0 | 0.07 | 0.05 | 0 | 100.01 | 1.035 | 0.509
| F | 24 | 30.95 | 21.27 | 0.1 | 0.09 | 0.03 | 0.03 | 0.21 | 0.04 | 52.72 | 3.047 | 2.913 | 0.008 | 0.007 | 0.001 | 0.001 | 0.014 | 5.991 | 55.24 | 44.49 | 0.17 | 0.15 | 0.04 | 0.03 | 0.32 | 100.42 | 50.86 | 48.62 | 0.13 | 0.12 | 0.02 | 0.02 | 0.23 | 100 | 1.046 | 0.511
| F | 25 | 31.25 | 21.83 | 0.08 | 0 | 0 | 0.06 | 0.02 | 0.09 | 53.33 | 3.029 | 2.943 | 0.006 | 0 | 0 | 0.003 | 0.002 | 5.983 | 55.78 | 45.66 | 0.13 | 0 | 0 | 0.08 | 0.05 | 101.7 | 50.63 | 49.19 | 0.1 | 0 | 0 | 0.05 | 0.03 | 100 | 1.029 | 0.507
| F | 26 | 30.99 | 21.53 | 0 | 0 | 0.2 | 0.03 | 0 | 0 | 52.75 | 3.047 | 2.945 | 0 | 0 | 0.007 | 0.002 | 0 | 6.001 | 55.31 | 45.04 | 0 | 0 | 0.25 | 0.05 | 0 | 100.65 | 50.77 | 49.08 | 0 | 0 | 0.12 | 0.03 | 0 | 100 | 1.035 | 0.509
| F | 27 | 31.32 | 21.65 | 0.12 | 0.05 | 0.11 | 0.08 | 0.21 | 0.03 | 53.57 | 3.037 | 2.921 | 0.009 | 0.004 | 0.004 | 0.004 | 0.014 | 5.993 | 55.9 | 45.3 | 0.19 | 0.09 | 0.15 | 0.11 | 0.32 | 102.05 | 50.68 | 48.74 | 0.15 | 0.07 | 0.07 | 0.07 | 0.23 | 100.01 | 1.04 | 0.51
| F | 28 | 31.64 | 20.33 | 0.1 | 0.15 | 0 | 0.04 | 0.03 | 0 | 52.29 | 3.156 | 2.82 | 0.008 | 0.012 | 0 | 0.002 | 0.002 | 6 | 56.48 | 42.52 | 0.16 | 0.25 | 0 | 0.05 | 0.04 | 99.51 | 52.6 | 47 | 0.13 | 0.2 | 0 | 0.03 | 0.03 | 99.99 | 1.119 | 0.528
| F | 29 | 31.28 | 21.48 | 0.08 | 0.03 | 0.05 | 0.03 | 0.11 | 0 | 53.06 | 3.059 | 2.922 | 0.006 | 0.003 | 0.002 | 0.001 | 0.007 | 6 | 55.83 | 44.93 | 0.13 | 0.06 | 0.07 | 0.03 | 0.16 | 101.21 | 50.98 | 48.7 | 0.1 | 0.05 | 0.03 | 0.02 | 0.12 | 100 | 1.047 | 0.511
| F | 30 | 30.97 | 21.38 | 0.05 | 0 | 0 | 0.08 | 0.06 | 0.06 | 52.6 | 3.048 | 2.927 | 0.004 | 0 | 0 | 0.004 | 0.004 | 5.987 | 55.27 | 44.72 | 0.08 | 0 | 0 | 0.11 | 0.09 | 100.27 | 50.91 | 48.89 | 0.07 | 0 | 0 | 0.07 | 0.07 | 100.01 | 1.041 | 0.51
| F | 31 | 30.56 | 21.67 | 0.03 | 0 | 0.02 | 0.09 | 0.1 | 0.06 | 52.53 | 3.007 | 2.967 | 0.002 | 0 | 0.001 | 0.005 | 0.006 | 5.988 | 54.55 | 45.34 | 0.04 | 0 | 0.04 | 0.13 | 0.14 | 100.24 | 50.22 | 49.55 | 0.03 | 0 | 0.02 | 0.08 | 0.1 | 100 | 1.013 | 0.503
| F | 32 | 31.26 | 21.43 | 0.07 | 0.08 | 0.13 | 0.1 | 0.1 | 0 | 53.17 | 3.057 | 2.915 | 0.005 | 0.006 | 0.005 | 0.005 | 0.006 | 5.999 | 55.79 | 44.82 | 0.1 | 0.13 | 0.18 | 0.13 | 0.14 | 101.29 | 50.96 | 48.59 | 0.08 | 0.1 | 0.08 | 0.08 | 0.1 | 99.99 | 1.049 | 0.512
| F | 37 | 31.12 | 22.02 | 0.03 | 0.09 | 0.07 | 0.03 | 0.08 | 0 | 53.44 | 3.014 | 2.967 | 0.002 | 0.007 | 0.003 | 0.002 | 0.005 | 6 | 55.54 | 46.06 | 0.04 | 0.15 | 0.11 | 0.05 | 0.12 | 102.08 | 50.23 | 49.45 | 0.03 | 0.12 | 0.05 | 0.03 | 0.08 | 99.99 | 1.016 | 0.504
| F | 38 | 31.37 | 21.73 | 0.11 | 0.04 | 0 | 0 | 0.2 | 0 | 53.45 | 3.043 | 2.932 | 0.008 | 0.003 | 0 | 0 | 0.013 | 5.999 | 55.98 | 45.44 | 0.17 | 0.06 | 0 | 0 | 0.3 | 101.96 | 50.73 | 48.87 | 0.13 | 0.05 | 0 | 0 | 0.22 | 100 | 1.038 | 0.509
| F | 39 | 31.78 | 21.79 | 0.11 | 0.01 | 0 | 0.11 | 0.15 | 0 | 53.95 | 3.058 | 2.917 | 0.008 | 0.001 | 0 | 0.006 | 0.01 | 6 | 56.72 | 45.58 | 0.17 | 0.02 | 0 | 0.16 | 0.23 | 102.89 | 50.97 | 48.62 | 0.13 | 0.02 | 0 | 0.1 | 0.17 | 100.01 | 1.048 | 0.512
| F | 40 | 30.73 | 21.31 | 0.01 | 0 | 0.04 | 0.12 | 0.2 | 0.02 | 52.43 | 3.041 | 2.933 | 0.001 | 0 | 0.001 | 0.006 | 0.014 | 5.996 | 54.85 | 44.57 | 0.02 | 0 | 0.04 | 0.16 | 0.32 | 99.95 | 50.72 | 48.92 | 0.02 | 0 | 0.02 | 0.1 | 0.23 | 100.01 | 1.037 | 0.509
| F | 41 | 30.8 | 20.5 | 0.03 | 0 | 0.11 | 0.1 | 0 | 0.08 | 51.62 | 3.1 | 2.871 | 0.003 | 0 | 0.004 | 0.006 | 0 | 5.984 | 54.96 | 42.88 | 0.06 | 0 | 0.14 | 0.16 | 0 | 98.2 | 51.8 | 47.98 | 0.05 | 0 | 0.07 | 0.1 | 0 | 100 | 1.08 | 0.519
| F | 42 | 30.13 | 21.18 | 0.03 | 0.07 | 0.07 | 0.05 | 0.11 | 0 | 51.64 | 3.023 | 2.956 | 0.003 | 0.006 | 0.003 | 0.003 | 0.007 | 6.001 | 53.78 | 44.3 | 0.06 | 0.12 | 0.11 | 0.08 | 0.16 | 98.6 | 50.37 | 49.26 | 0.05 | 0.1 | 0.05 | 0.05 | 0.12 | 100 | 1.023 | 0.506
| F | 43 | 30.84 | 21.43 | 0 | 0 | 0.11 | 0.11 | 0 | 0 | 52.49 | 3.046 | 2.944 | 0 | 0 | 0.004 | 0.006 | 0 | 6 | 55.06 | 44.83 | 0 | 0 | 0.14 | 0.16 | 0 | 100.19 | 50.77 | 49.07 | 0 | 0 | 0.07 | 0.1 | 0 | 100.01 | 1.035 | 0.509
| F | 44 | 30.27 | 21.02 | 0 | 0.21 | 0.02 | 0.09 | 0.14 | 0.04 | 51.79 | 3.032 | 2.928 | 0 | 0.016 | 0.001 | 0.005 | 0.01 | 5.992 | 54.04 | 43.96 | 0 | 0.33 | 0.04 | 0.13 | 0.22 | 98.72 | 50.6 | 48.87 | 0 | 0.27 | 0.02 | 0.08 | 0.17 | 100.01 | 1.036 | 0.509
| F | 45 | 31.08 | 21.34 | 0.13 | 0.06 | 0 | 0.01 | 0.01 | 0.03 | 52.66 | 3.056 | 2.92 | 0.01 | 0.005 | 0 | 0 | 0.001 | 5.992 | 55.46 | 44.64 | 0.21 | 0.11 | 0 | 0 | 0.02 | 100.44 | 51 | 48.73 | 0.17 | 0.08 | 0 | 0 | 0.02 | 100 | 1.047 | 0.511
| F | 46 | 31.31 | 21.13 | 0.01 | 0 | 0.19 | 0.03 | 0 | 0.02 | 52.69 | 3.088 | 2.899 | 0.001 | 0 | 0.007 | 0.001 | 0 | 5.996 | 55.88 | 44.19 | 0.02 | 0 | 0.25 | 0.03 | 0 | 100.37 | 51.5 | 48.35 | 0.02 | 0 | 0.12 | 0.02 | 0 | 100.01 | 1.065 | 0.516
| F | 47 | 31.98 | 20.19 | 0.01 | 0.03 | 0 | 0.05 | 0.05 | 0.18 | 52.49 | 3.169 | 2.784 | 0.001 | 0.002 | 0 | 0.003 | 0.003 | 5.962 | 57.07 | 42.24 | 0.02 | 0.04 | 0 | 0.08 | 0.07 | 99.52 | 53.15 | 46.7 | 0.02 | 0.03 | 0 | 0.05 | 0.05 | 100 | 1.138 | 0.532
| F | 48 | 31.88 | 20.98 | 0 | 0 | 0.11 | 0.14 | 0.06 | 0.11 | 53.28 | 3.112 | 2.85 | 0 | 0 | 0.004 | 0.007 | 0.004 | 5.977 | 56.89 | 43.89 | 0 | 0 | 0.14 | 0.19 | 0.09 | 101.21 | 52.07 | 47.68 | 0 | 0 | 0.07 | 0.12 | 0.07 | 100.01 | 1.092 | 0.522
| F | 49 | 31.05 | 21.8 | 0.02 | 0.03 | 0 | 0.03 | 0 | 0 | 52.93 | 3.033 | 2.962 | 0.001 | 0.002 | 0 | 0.002 | 0 | 6 | 55.43 | 45.6 | 0.02 | 0.04 | 0 | 0.05 | 0 | 101.15 | 50.55 | 49.37 | 0.02 | 0.03 | 0 | 0.03 | 0 | 100 | 1.024 | 0.506
| F | 52 | 31.1 | 21.39 | 0.01 | 0.02 | 0.05 | 0.01 | 0.29 | 0.04 | 52.91 | 3.049 | 2.918 | 0.001 | 0.002 | 0.002 | 0 | 0.02 | 5.992 | 55.52 | 44.76 | 0.02 | 0.04 | 0.07 | 0 | 0.46 | 100.87 | 50.88 | 48.7 | 0.02 | 0.03 | 0.03 | 0 | 0.33 | 99.99 | 1.045 | 0.511
| F | 53 | 31.49 | 21.82 | 0 | 0.16 | 0.06 | 0.07 | 0.14 | 0.03 | 53.77 | 3.039 | 2.929 | 0 | 0.012 | 0.002 | 0.003 | 0.009 | 5.994 | 56.21 | 45.64 | 0 | 0.26 | 0.07 | 0.08 | 0.21 | 102.47 | 50.7 | 48.87 | 0 | 0.2 | 0.03 | 0.05 | 0.15 | 100 | 1.038 | 0.509
| F | 54 | 31.81 | 20.81 | 0.08 | 0.06 | 0.06 | 0.01 | 0 | 0.1 | 52.93 | 3.123 | 2.843 | 0.006 | 0.005 | 0.002 | 0.001 | 0 | 5.98 | 56.77 | 43.54 | 0.13 | 0.11 | 0.07 | 0.03 | 0 | 100.64 | 52.22 | 47.54 | 0.1 | 0.08 | 0.03 | 0.02 | 0 | 99.99 | 1.098 | 0.523
| F | 56 | 31.53 | 20.62 | 0.05 | 0.03 | 0 | 0.04 | 0 | 0.11 | 52.38 | 3.125 | 2.843 | 0.004 | 0.002 | 0 | 0.002 | 0 | 5.976 | 56.28 | 43.13 | 0.08 | 0.04 | 0 | 0.05 | 0 | 99.59 | 52.29 | 47.57 | 0.07 | 0.03 | 0 | 0.03 | 0 | 99.99 | 1.099 | 0.524
| F | 57 | 30.66 | 21.08 | 0.01 | 0 | 0.15 | 0.07 | 0.17 | 0.12 | 52.26 | 3.044 | 2.91 | 0.001 | 0 | 0.006 | 0.004 | 0.011 | 5.976 | 54.74 | 44.08 | 0.02 | 0 | 0.21 | 0.11 | 0.25 | 99.41 | 50.94 | 48.69 | 0.02 | 0 | 0.1 | 0.07 | 0.18 | 100 | 1.046 | 0.511
| F | 58 | 30.66 | 21.2 | 0.06 | 0.05 | 0.04 | 0.05 | 0.11 | 0.1 | 52.27 | 3.038 | 2.922 | 0.005 | 0.004 | 0.001 | 0.003 | 0.007 | 5.98 | 54.72 | 44.34 | 0.1 | 0.08 | 0.04 | 0.08 | 0.16 | 99.51 | 50.8 | 48.86 | 0.08 | 0.07 | 0.02 | 0.05 | 0.12 | 100 | 1.04 | 0.51
| F | 59 | 29.83 | 20.8 | 0.14 | 0.05 | 0.01 | 0.03 | 0.11 | 0.16 | 51.13 | 3.016 | 2.925 | 0.012 | 0.004 | 0 | 0.002 | 0.007 | 5.966 | 53.26 | 43.51 | 0.24 | 0.08 | 0 | 0.05 | 0.15 | 97.3 | 50.55 | 49.03 | 0.2 | 0.07 | 0 | 0.03 | 0.12 | 100 | 1.031 | 0.508
| F | 60 | 30.88 | 21.43 | 0 | 0.06 | 0.05 | 0.05 | 0.18 | 0 | 52.65 | 3.042 | 2.937 | 0 | 0.005 | 0.002 | 0.002 | 0.012 | 6 | 55.11 | 44.83 | 0 | 0.1 | 0.07 | 0.05 | 0.27 | 100.44 | 50.7 | 48.95 | 0 | 0.08 | 0.03 | 0.03 | 0.2 | 99.99 | 1.036 | 0.509
| F | 61 | 31.66 | 20.57 | 0.03 | 0.05 | 0.11 | 0.05 | 0.31 | 0.01 | 52.79 | 3.133 | 2.832 | 0.003 | 0.004 | 0.004 | 0.002 | 0.021 | 5.999 | 56.51 | 43.03 | 0.06 | 0.08 | 0.14 | 0.05 | 0.47 | 100.35 | 52.23 | 47.21 | 0.05 | 0.07 | 0.07 | 0.03 | 0.35 | 100.01 | 1.106 | 0.525
| F | 62 | 30.13 | 21.2 | 0.14 | 0.02 | 0 | 0 | 0 | 0.03 | 51.52 | 3.022 | 2.958 | 0.011 | 0.002 | 0 | 0 | 0 | 5.993 | 53.78 | 44.35 | 0.22 | 0.04 | 0 | 0 | 0 | 98.39 | 50.43 | 49.36 | 0.18 | 0.03 | 0 | 0 | 0 | 100 | 1.022 | 0.505
| F | 63 | 30.09 | 21.12 | 0.04 | 0.05 | 0.08 | 0.02 | 0.11 | 0.08 | 51.59 | 3.018 | 2.947 | 0.003 | 0.004 | 0.003 | 0.001 | 0.007 | 5.983 | 53.7 | 44.18 | 0.06 | 0.08 | 0.11 | 0.03 | 0.16 | 98.31 | 50.44 | 49.26 | 0.05 | 0.07 | 0.05 | 0.02 | 0.12 | 100.01 | 1.024 | 0.506
| F | 64 | 31.39 | 21.13 | 0 | 0.16 | 0.08 | 0 | 0 | 0.09 | 52.85 | 3.081 | 2.886 | 0 | 0.012 | 0.003 | 0 | 0 | 5.982 | 56.02 | 44.21 | 0 | 0.25 | 0.11 | 0 | 0 | 100.59 | 51.5 | 48.24 | 0 | 0.2 | 0.05 | 0 | 0 | 99.99 | 1.068 | 0.516
| F | 65 | 31.23 | 21.15 | 0 | 0.08 | 0.11 | 0.05 | 0.26 | 0.11 | 52.99 | 3.061 | 2.885 | 0 | 0.006 | 0.004 | 0.003 | 0.017 | 5.976 | 55.73 | 44.25 | 0 | 0.13 | 0.14 | 0.08 | 0.39 | 100.72 | 51.22 | 48.28 | 0 | 0.1 | 0.07 | 0.05 | 0.28 | 100 | 1.061 | 0.515
| F | 66 | 32.26 | 20.25 | 0.05 | 0.07 | 0.18 | 0.03 | 0 | 0 | 52.84 | 3.194 | 2.788 | 0.004 | 0.005 | 0.007 | 0.002 | 0 | 6 | 57.58 | 42.34 | 0.08 | 0.1 | 0.25 | 0.05 | 0 | 100.41 | 53.23 | 46.47 | 0.07 | 0.08 | 0.12 | 0.03 | 0 | 100 | 1.146 | 0.534
| F | 67 | 31.23 | 21.83 | 0.08 | 0 | 0 | 0.09 | 0 | 0.08 | 53.31 | 3.029 | 2.945 | 0.006 | 0 | 0 | 0.005 | 0 | 5.985 | 55.75 | 45.66 | 0.13 | 0 | 0 | 0.14 | 0 | 101.67 | 50.61 | 49.21 | 0.1 | 0 | 0 | 0.08 | 0 | 100 | 1.029 | 0.507
| F | 68 | 30.7 | 21.34 | 0 | 0.08 | 0.12 | 0.1 | 0 | 0.1 | 52.44 | 3.031 | 2.932 | 0 | 0.006 | 0.004 | 0.005 | 0 | 5.978 | 54.78 | 44.64 | 0 | 0.13 | 0.14 | 0.13 | 0 | 99.83 | 50.7 | 49.05 | 0 | 0.1 | 0.07 | 0.08 | 0 | 100 | 1.034 | 0.508
| F | 69 | 31.22 | 20.39 | 0.07 | 0 | 0.1 | 0.05 | 0 | 0.09 | 51.92 | 3.128 | 2.842 | 0.006 | 0 | 0.004 | 0.003 | 0 | 5.983 | 55.72 | 42.65 | 0.12 | 0 | 0.14 | 0.08 | 0 | 98.72 | 52.28 | 47.5 | 0.1 | 0 | 0.07 | 0.05 | 0 | 100 | 1.101 | 0.524
| F | 70 | 30.53 | 21.16 | 0.1 | 0 | 0.04 | 0.09 | 0.14 | 0 | 52.06 | 3.043 | 2.934 | 0.008 | 0 | 0.001 | 0.005 | 0.01 | 6.001 | 54.5 | 44.26 | 0.16 | 0 | 0.04 | 0.13 | 0.22 | 99.32 | 50.71 | 48.89 | 0.13 | 0 | 0.02 | 0.08 | 0.17 | 100 | 1.037 | 0.509
| F | 71 | 30.43 | 20.86 | 0 | 0.01 | 0.06 | 0.08 | 0.08 | 0.04 | 51.56 | 3.06 | 2.918 | 0 | 0.001 | 0.002 | 0.004 | 0.006 | 5.991 | 54.32 | 43.64 | 0 | 0.02 | 0.07 | 0.1 | 0.13 | 98.28 | 51.08 | 48.71 | 0 | 0.02 | 0.03 | 0.07 | 0.1 | 100.01 | 1.049 | 0.512
| F | 72 | 31.25 | 21.32 | 0.15 | 0 | 0.07 | 0.03 | 0.15 | 0 | 52.97 | 3.064 | 2.909 | 0.012 | 0 | 0.003 | 0.002 | 0.01 | 6 | 55.77 | 44.6 | 0.25 | 0 | 0.11 | 0.05 | 0.23 | 101.01 | 51.07 | 48.48 | 0.2 | 0 | 0.05 | 0.03 | 0.17 | 100 | 1.053 | 0.513
| F | 73 | 29.98 | 21.24 | 0 | 0.04 | 0.02 | 0 | 0 | 0.03 | 51.31 | 3.016 | 2.973 | 0 | 0.003 | 0.001 | 0 | 0 | 5.993 | 53.51 | 44.44 | 0 | 0.06 | 0.03 | 0 | 0 | 98.05 | 50.33 | 49.61 | 0 | 0.05 | 0.02 | 0 | 0 | 100.01 | 1.014 | 0.504
| F | 75 | 30.48 | 21.23 | 0.11 | 0.14 | 0.14 | 0 | 0.21 | 0 | 52.31 | 3.027 | 2.933 | 0.009 | 0.011 | 0.005 | 0 | 0.015 | 6 | 54.39 | 44.4 | 0.19 | 0.23 | 0.18 | 0 | 0.34 | 99.72 | 50.45 | 48.88 | 0.15 | 0.18 | 0.08 | 0 | 0.25 | 99.99 | 1.032 | 0.508
| F | 76 | 31.13 | 21.07 | 0.12 | 0.11 | 0.09 | 0.09 | 0 | 0.02 | 52.63 | 3.076 | 2.896 | 0.009 | 0.008 | 0.003 | 0.005 | 0 | 5.997 | 55.56 | 44.07 | 0.19 | 0.17 | 0.11 | 0.13 | 0 | 100.23 | 51.29 | 48.29 | 0.15 | 0.13 | 0.05 | 0.08 | 0 | 99.99 | 1.062 | 0.515
| F | 79 | 31.13 | 21.67 | 0.05 | 0.09 | 0.09 | 0.07 | 0.32 | 0 | 53.42 | 3.028 | 2.934 | 0.004 | 0.006 | 0.003 | 0.004 | 0.021 | 6 | 55.55 | 45.34 | 0.08 | 0.13 | 0.11 | 0.11 | 0.48 | 101.8 | 50.47 | 48.9 | 0.07 | 0.1 | 0.05 | 0.07 | 0.35 | 100.01 | 1.032 | 0.508
| F | 80 | 31 | 21.51 | 0.1 | 0.01 | 0.04 | 0.07 | 0.08 | 0 | 52.81 | 3.043 | 2.937 | 0.008 | 0.001 | 0.001 | 0.004 | 0.006 | 6 | 55.32 | 44.98 | 0.17 | 0.02 | 0.04 | 0.11 | 0.14 | 100.78 | 50.72 | 48.95 | 0.13 | 0.02 | 0.02 | 0.07 | 0.1 | 100.01 | 1.036 | 0.509
| F | 81 | 30.84 | 21.71 | 0.04 | 0.09 | 0.04 | 0.06 | 0.37 | 0.08 | 53.23 | 3.004 | 2.942 | 0.003 | 0.006 | 0.001 | 0.003 | 0.024 | 5.983 | 55.05 | 45.42 | 0.06 | 0.13 | 0.04 | 0.08 | 0.55 | 101.33 | 50.21 | 49.17 | 0.05 | 0.1 | 0.02 | 0.05 | 0.4 | 100 | 1.021 | 0.505
| F | 82 | 30.23 | 21.82 | 0.08 | 0 | 0.15 | 0.1 | 0.22 | 0.01 | 52.61 | 2.977 | 2.99 | 0.006 | 0 | 0.006 | 0.005 | 0.015 | 5.999 | 53.96 | 45.65 | 0.12 | 0 | 0.21 | 0.13 | 0.34 | 100.42 | 49.62 | 49.84 | 0.1 | 0 | 0.1 | 0.08 | 0.25 | 99.99 | 0.996 | 0.499
| F | 83 | 31 | 21.38 | 0 | 0.06 | 0.02 | 0.13 | 0.21 | 0.1 | 52.9 | 3.038 | 2.915 | 0 | 0.004 | 0.001 | 0.007 | 0.014 | 5.979 | 55.33 | 44.73 | 0 | 0.08 | 0.04 | 0.19 | 0.32 | 100.69 | 50.81 | 48.75 | 0 | 0.07 | 0.02 | 0.12 | 0.23 | 100 | 1.042 | 0.51
| F | 84 | 31.28 | 21.15 | 0 | 0.03 | 0.01 | 0.02 | 0 | 0 | 52.49 | 3.09 | 2.906 | 0 | 0.002 | 0 | 0.001 | 0 | 5.999 | 55.83 | 44.23 | 0 | 0.04 | 0 | 0.03 | 0 | 100.13 | 51.51 | 48.44 | 0 | 0.03 | 0 | 0.02 | 0 | 100 | 1.063 | 0.515
| F | 85 | 30.75 | 21.38 | 0 | 0.03 | 0 | 0.09 | 0.03 | 0 | 52.28 | 3.045 | 2.945 | 0 | 0.003 | 0 | 0.005 | 0.002 | 6 | 54.88 | 44.72 | 0 | 0.06 | 0 | 0.13 | 0.05 | 99.84 | 50.75 | 49.08 | 0 | 0.05 | 0 | 0.08 | 0.03 | 99.99 | 1.034 | 0.508
| F | 86 | 30.53 | 21.15 | 0 | 0.03 | 0.1 | 0.09 | 0.27 | 0.11 | 52.28 | 3.029 | 2.919 | 0 | 0.002 | 0.003 | 0.005 | 0.019 | 5.977 | 54.5 | 44.24 | 0 | 0.04 | 0.11 | 0.13 | 0.43 | 99.45 | 50.68 | 48.84 | 0 | 0.03 | 0.05 | 0.08 | 0.32 | 100 | 1.038 | 0.509
| F | 87 | 30.81 | 21.17 | 0.08 | 0.02 | 0 | 0 | 0.31 | 0 | 52.39 | 3.053 | 2.918 | 0.007 | 0.002 | 0 | 0 | 0.021 | 6.001 | 54.99 | 44.28 | 0.14 | 0.04 | 0 | 0 | 0.47 | 99.93 | 50.87 | 48.63 | 0.12 | 0.03 | 0 | 0 | 0.35 | 100 | 1.046 | 0.511
| F | 88 | 32.33 | 20.48 | 0.08 | 0 | 0 | 0 | 0.18 | 0.11 | 53.18 | 3.168 | 2.792 | 0.006 | 0 | 0 | 0 | 0.012 | 5.978 | 57.7 | 42.84 | 0.13 | 0 | 0 | 0 | 0.27 | 100.95 | 52.99 | 46.7 | 0.1 | 0 | 0 | 0 | 0.2 | 99.99 | 1.135 | 0.532
| F | 89 | 30.65 | 20.77 | 0.04 | 0.06 | 0 | 0 | 0 | 0 | 51.52 | 3.084 | 2.908 | 0.003 | 0.005 | 0 | 0 | 0 | 6 | 54.7 | 43.45 | 0.06 | 0.1 | 0 | 0 | 0 | 98.32 | 51.4 | 48.47 | 0.05 | 0.08 | 0 | 0 | 0 | 100 | 1.061 | 0.515
| F | 90 | 31.07 | 21.34 | 0.12 | 0 | 0.15 | 0.1 | 0 | 0.03 | 52.81 | 3.056 | 2.92 | 0.009 | 0 | 0.005 | 0.005 | 0 | 5.995 | 55.47 | 44.65 | 0.19 | 0 | 0.18 | 0.13 | 0 | 100.62 | 50.98 | 48.71 | 0.15 | 0 | 0.08 | 0.08 | 0 | 100 | 1.047 | 0.511
| F | 91 | 30.9 | 21.33 | 0 | 0.14 | 0.01 | 0.09 | 0.07 | 0 | 52.54 | 3.05 | 2.929 | 0 | 0.011 | 0 | 0.005 | 0.005 | 6 | 55.14 | 44.61 | 0 | 0.23 | 0 | 0.13 | 0.11 | 100.24 | 50.83 | 48.82 | 0 | 0.18 | 0 | 0.08 | 0.08 | 99.99 | 1.041 | 0.51
| F | 92 | 31.24 | 21.34 | 0.02 | 0 | 0.07 | 0.1 | 0.08 | 0.03 | 52.88 | 3.066 | 2.914 | 0.002 | 0 | 0.002 | 0.005 | 0.006 | 5.995 | 55.76 | 44.65 | 0.04 | 0 | 0.07 | 0.13 | 0.14 | 100.79 | 51.14 | 48.61 | 0.03 | 0 | 0.03 | 0.08 | 0.1 | 99.99 | 1.052 | 0.513
| F | 93 | 31.03 | 21.72 | 0 | 0.05 | 0 | 0 | 0.01 | 0.04 | 52.85 | 3.033 | 2.954 | 0 | 0.004 | 0 | 0 | 0.001 | 5.992 | 55.38 | 45.44 | 0 | 0.08 | 0 | 0 | 0.02 | 100.92 | 50.62 | 49.3 | 0 | 0.07 | 0 | 0 | 0.02 | 100.01 | 1.027 | 0.507
| F | 94 | 31.02 | 21.34 | 0 | 0.06 | 0.11 | 0.02 | 0.17 | 0.08 | 52.8 | 3.047 | 2.916 | 0 | 0.005 | 0.004 | 0.001 | 0.011 | 5.984 | 55.36 | 44.64 | 0 | 0.11 | 0.14 | 0.03 | 0.25 | 100.53 | 50.92 | 48.73 | 0 | 0.08 | 0.07 | 0.02 | 0.18 | 100 | 1.045 | 0.511
| F | 95 | 30.55 | 21.48 | 0 | 0.05 | 0 | 0.1 | 0.2 | 0 | 52.38 | 3.021 | 2.956 | 0 | 0.004 | 0 | 0.005 | 0.014 | 6 | 54.51 | 44.94 | 0 | 0.08 | 0 | 0.13 | 0.32 | 99.98 | 50.35 | 49.27 | 0 | 0.07 | 0 | 0.08 | 0.23 | 100 | 1.022 | 0.505
| F | 97 | 31 | 21.53 | 0.09 | 0.04 | 0.04 | 0.01 | 0.17 | 0 | 52.88 | 3.04 | 2.937 | 0.007 | 0.003 | 0.001 | 0 | 0.011 | 5.999 | 55.33 | 45.03 | 0.15 | 0.06 | 0.04 | 0 | 0.25 | 100.85 | 50.68 | 48.96 | 0.12 | 0.05 | 0.02 | 0 | 0.18 | 100.01 | 1.035 | 0.509
| F | 99 | 31.17 | 21.75 | 0.05 | 0.01 | 0.11 | 0.08 | 0.64 | 0 | 53.81 | 3.016 | 2.929 | 0.003 | 0.001 | 0.004 | 0.004 | 0.042 | 5.999 | 55.62 | 45.5 | 0.06 | 0.02 | 0.15 | 0.11 | 0.97 | 102.43 | 50.28 | 48.82 | 0.05 | 0.02 | 0.07 | 0.07 | 0.7 | 100.01 | 1.03 | 0.507
| F | 100 | 30.27 | 21.76 | 0.06 | 0.06 | 0.01 | 0.11 | 0.57 | 0 | 52.84 | 2.973 | 2.973 | 0.005 | 0.004 | 0 | 0.006 | 0.038 | 5.999 | 54.02 | 45.51 | 0.1 | 0.08 | 0 | 0.16 | 0.87 | 100.75 | 49.56 | 49.56 | 0.08 | 0.07 | 0 | 0.1 | 0.63 | 100 | 1 | 0.5
| F | 101 | 31.25 | 20.86 | 0.12 | 0.03 | 0.1 | 0.03 | 0.22 | 0.06 | 52.67 | 3.087 | 2.868 | 0.01 | 0.002 | 0.003 | 0.001 | 0.015 | 5.986 | 55.76 | 43.64 | 0.21 | 0.04 | 0.11 | 0.03 | 0.34 | 100.13 | 51.57 | 47.91 | 0.17 | 0.03 | 0.05 | 0.02 | 0.25 | 100 | 1.076 | 0.518
| F | 102 | 31.07 | 21.41 | 0.08 | 0.06 | 0.09 | 0.1 | 0.19 | 0.03 | 53.03 | 3.043 | 2.918 | 0.006 | 0.004 | 0.003 | 0.005 | 0.013 | 5.992 | 55.45 | 44.79 | 0.13 | 0.08 | 0.11 | 0.13 | 0.3 | 100.99 | 50.78 | 48.7 | 0.1 | 0.07 | 0.05 | 0.08 | 0.22 | 100 | 1.043 | 0.51
| F | 103 | 31.31 | 20.26 | 0.05 | 0 | 0.1 | 0.03 | 0 | 0.03 | 51.78 | 3.15 | 2.836 | 0.004 | 0 | 0.004 | 0.002 | 0 | 5.996 | 55.88 | 42.38 | 0.08 | 0 | 0.14 | 0.05 | 0 | 98.54 | 52.54 | 47.3 | 0.07 | 0 | 0.07 | 0.03 | 0 | 100.01 | 1.111 | 0.526
| F | 105 | 31.17 | 21.12 | 0.08 | 0 | 0.13 | 0.07 | 0 | 0.04 | 52.61 | 3.076 | 2.901 | 0.006 | 0 | 0.005 | 0.004 | 0 | 5.992 | 55.62 | 44.19 | 0.12 | 0 | 0.18 | 0.11 | 0 | 100.22 | 51.34 | 48.41 | 0.1 | 0 | 0.08 | 0.07 | 0 | 100 | 1.06 | 0.515
| F | 106 | 30.52 | 20.84 | 0.13 | 0.04 | 0 | 0.05 | 0.18 | 0 | 51.76 | 3.063 | 2.909 | 0.011 | 0.003 | 0 | 0.003 | 0.012 | 6.001 | 54.48 | 43.59 | 0.22 | 0.06 | 0 | 0.08 | 0.27 | 98.7 | 51.04 | 48.48 | 0.18 | 0.05 | 0 | 0.05 | 0.2 | 100 | 1.053 | 0.513
| F | 107 | 31.12 | 20.63 | 0.05 | 0.17 | 0.08 | 0.02 | 0 | 0.09 | 52.16 | 3.101 | 2.86 | 0.004 | 0.013 | 0.003 | 0.001 | 0 | 5.982 | 55.54 | 43.16 | 0.08 | 0.27 | 0.11 | 0.03 | 0 | 99.18 | 51.84 | 47.81 | 0.07 | 0.22 | 0.05 | 0.02 | 0 | 100.01 | 1.084 | 0.52
| F | 108 | 30.88 | 20.93 | 0.16 | 0.05 | 0.14 | 0.1 | 0.05 | 0.07 | 52.38 | 3.066 | 2.89 | 0.012 | 0.004 | 0.005 | 0.005 | 0.003 | 5.985 | 55.12 | 43.77 | 0.25 | 0.08 | 0.18 | 0.13 | 0.07 | 99.6 | 51.23 | 48.29 | 0.2 | 0.07 | 0.08 | 0.08 | 0.05 | 100 | 1.061 | 0.515
| F | 109 | 31 | 21.68 | 0 | 0.09 | 0.12 | 0.08 | 0 | 0 | 52.97 | 3.034 | 2.951 | 0 | 0.006 | 0.004 | 0.004 | 0 | 5.999 | 55.33 | 45.34 | 0 | 0.13 | 0.14 | 0.11 | 0 | 101.05 | 50.58 | 49.19 | 0 | 0.1 | 0.07 | 0.07 | 0 | 100.01 | 1.028 | 0.507
| F | 110 | 31.22 | 21.49 | 0 | 0.03 | 0.07 | 0.12 | 0 | 0 | 52.93 | 3.059 | 2.93 | 0 | 0.002 | 0.002 | 0.007 | 0 | 6 | 55.71 | 44.95 | 0 | 0.04 | 0.07 | 0.19 | 0 | 100.97 | 50.98 | 48.83 | 0 | 0.03 | 0.03 | 0.12 | 0 | 99.99 | 1.044 | 0.511
| F | 111 | 31.31 | 21.37 | 0 | 0 | 0 | 0.05 | 0.11 | 0 | 52.84 | 3.073 | 2.917 | 0 | 0 | 0 | 0.003 | 0.007 | 6 | 55.89 | 44.69 | 0 | 0 | 0 | 0.08 | 0.16 | 100.82 | 51.22 | 48.62 | 0 | 0 | 0 | 0.05 | 0.12 | 100.01 | 1.053 | 0.513
| F | 112 | 30.92 | 21.66 | 0.14 | 0 | 0.08 | 0.03 | 0.17 | 0.02 | 53.02 | 3.024 | 2.947 | 0.011 | 0 | 0.003 | 0.002 | 0.011 | 5.998 | 55.2 | 45.32 | 0.23 | 0 | 0.11 | 0.05 | 0.25 | 101.17 | 50.42 | 49.13 | 0.18 | 0 | 0.05 | 0.03 | 0.18 | 99.99 | 1.026 | 0.506
| F | 113 | 31.03 | 21.76 | 0.11 | 0.04 | 0.09 | 0 | 0.48 | 0 | 53.51 | 3.013 | 2.94 | 0.008 | 0.003 | 0.003 | 0 | 0.032 | 5.999 | 55.38 | 45.52 | 0.17 | 0.06 | 0.11 | 0 | 0.74 | 101.98 | 50.23 | 49.01 | 0.13 | 0.05 | 0.05 | 0 | 0.53 | 100 | 1.025 | 0.506
| F | 114 | 31.35 | 20.73 | 0 | 0 | 0.15 | 0.11 | 0.67 | 0.1 | 53.11 | 3.085 | 2.839 | 0 | 0 | 0.006 | 0.006 | 0.046 | 5.982 | 55.95 | 43.38 | 0 | 0 | 0.21 | 0.16 | 1.05 | 100.75 | 51.57 | 47.46 | 0 | 0 | 0.1 | 0.1 | 0.77 | 100 | 1.087 | 0.521
| F | 115 | 30.98 | 21.57 | 0 | 0 | 0 | 0 | 0.11 | 0 | 52.66 | 3.044 | 2.949 | 0 | 0 | 0 | 0 | 0.007 | 6 | 55.3 | 45.13 | 0 | 0 | 0 | 0 | 0.16 | 100.59 | 50.73 | 49.15 | 0 | 0 | 0 | 0 | 0.12 | 100 | 1.032 | 0.508
| F | 116 | 31.55 | 20.86 | 0 | 0.04 | 0.15 | 0.08 | 0.14 | 0.03 | 52.85 | 3.109 | 2.861 | 0 | 0.003 | 0.006 | 0.004 | 0.01 | 5.993 | 56.3 | 43.64 | 0 | 0.06 | 0.21 | 0.11 | 0.23 | 100.55 | 51.88 | 47.74 | 0 | 0.05 | 0.1 | 0.07 | 0.17 | 100.01 | 1.087 | 0.521
| F | 117 | 31.19 | 21.02 | 0 | 0.07 | 0.01 | 0.03 | 0.26 | 0 | 52.58 | 3.084 | 2.891 | 0 | 0.005 | 0 | 0.002 | 0.018 | 6 | 55.67 | 43.97 | 0 | 0.1 | 0 | 0.05 | 0.41 | 100.2 | 51.4 | 48.18 | 0 | 0.08 | 0 | 0.03 | 0.3 | 99.99 | 1.067 | 0.516
BEAR 5487 | H | 147 | 29.11 | 20.91 | 0.18 | 0 | 0.12 | 0.03 | 0.61 | 0.07 | 51.03 | 2.962 | 2.96 | 0.014 | 0 | 0.004 | 0.002 | 0.043 | 5.985 | 51.96 | 43.74 | 0.28 | 0 | 0.14 | 0.05 | 0.94 | 97.12 | 49.49 | 49.46 | 0.23 | 0 | 0.07 | 0.03 | 0.72 | 100 | 1.001 | 0.5
| H | 148 | 30.34 | 21.22 | 0.29 | 0.06 | 0.01 | 0 | 0.47 | 0.03 | 52.42 | 3.007 | 2.925 | 0.023 | 0.005 | 0 | 0 | 0.032 | 5.992 | 54.16 | 44.38 | 0.48 | 0.1 | 0 | 0 | 0.72 | 99.84 | 50.18 | 48.82 | 0.38 | 0.08 | 0 | 0 | 0.53 | 99.99 | 1.028 | 0.507
| H | 149 | 30.19 | 20.97 | 0.35 | 0.02 | 0.04 | 0.13 | 0.2 | 0 | 51.9 | 3.025 | 2.923 | 0.028 | 0.002 | 0.001 | 0.007 | 0.014 | 6 | 53.88 | 43.86 | 0.57 | 0.04 | 0.04 | 0.18 | 0.31 | 98.89 | 50.42 | 48.72 | 0.47 | 0.03 | 0.02 | 0.12 | 0.23 | 100.01 | 1.035 | 0.509
| H | 152 | 30.53 | 21.07 | 0.11 | 0.12 | 0 | 0.02 | 0.31 | 0.06 | 52.22 | 3.034 | 2.913 | 0.008 | 0.009 | 0 | 0.001 | 0.021 | 5.986 | 54.48 | 44.06 | 0.16 | 0.19 | 0 | 0.03 | 0.47 | 99.39 | 50.68 | 48.66 | 0.13 | 0.15 | 0 | 0.02 | 0.35 | 99.99 | 1.042 | 0.51
| H | 153 | 30.83 | 21.26 | 0.23 | 0.06 | 0.09 | 0 | 0.49 | 0.1 | 53.06 | 3.021 | 2.899 | 0.018 | 0.005 | 0.003 | 0 | 0.033 | 5.979 | 55.02 | 44.48 | 0.38 | 0.11 | 0.11 | 0 | 0.75 | 100.84 | 50.53 | 48.49 | 0.3 | 0.08 | 0.05 | 0 | 0.55 | 100 | 1.042 | 0.51
| H | 154 | 30.36 | 20.78 | 0.02 | 0.01 | 0.11 | 0.1 | 0 | 0.06 | 51.44 | 3.061 | 2.914 | 0.001 | 0.001 | 0.004 | 0.006 | 0 | 5.987 | 54.19 | 43.46 | 0.02 | 0.02 | 0.14 | 0.16 | 0 | 97.99 | 51.13 | 48.67 | 0.02 | 0.02 | 0.07 | 0.1 | 0 | 100.01 | 1.05 | 0.512
| H | 156 | 31.03 | 21.31 | 0 | 0 | 0.15 | 0.12 | 0.21 | 0.09 | 52.91 | 3.046 | 2.911 | 0 | 0 | 0.005 | 0.006 | 0.014 | 5.982 | 55.38 | 44.59 | 0 | 0 | 0.18 | 0.16 | 0.32 | 100.63 | 50.92 | 48.66 | 0 | 0 | 0.08 | 0.1 | 0.23 | 99.99 | 1.046 | 0.511
| H | 157 | 30.77 | 20.97 | 0.01 | 0.03 | 0.02 | 0.01 | 0.2 | 0.26 | 52.27 | 3.043 | 2.885 | 0.001 | 0.002 | 0.001 | 0.001 | 0.014 | 5.947 | 54.91 | 43.86 | 0.02 | 0.04 | 0.04 | 0.03 | 0.32 | 99.22 | 51.17 | 48.51 | 0.02 | 0.03 | 0.02 | 0.02 | 0.24 | 100.01 | 1.055 | 0.513
| H | 158 | 30.47 | 21.08 | 0.09 | 0.14 | 0.02 | 0.02 | 0.14 | 0.19 | 52.15 | 3.022 | 2.91 | 0.007 | 0.01 | 0.001 | 0.001 | 0.01 | 5.961 | 54.38 | 44.11 | 0.14 | 0.21 | 0.04 | 0.03 | 0.23 | 99.13 | 50.7 | 48.82 | 0.12 | 0.17 | 0.02 | 0.02 | 0.17 | 100.02 | 1.038 | 0.509
| H | 159 | 31.49 | 21.29 | 0 | 0.18 | 0.07 | 0 | 0.26 | 0.07 | 53.36 | 3.067 | 2.885 | 0 | 0.014 | 0.003 | 0 | 0.017 | 5.986 | 56.2 | 44.53 | 0 | 0.3 | 0.11 | 0 | 0.39 | 101.53 | 51.24 | 48.2 | 0 | 0.23 | 0.05 | 0 | 0.28 | 100 | 1.063 | 0.515
| H | 160 | 30.42 | 21.51 | 0.09 | 0.03 | 0.06 | 0.07 | 0.25 | 0 | 52.43 | 3.008 | 2.96 | 0.007 | 0.002 | 0.002 | 0.004 | 0.017 | 6 | 54.29 | 45.01 | 0.15 | 0.04 | 0.07 | 0.11 | 0.38 | 100.05 | 50.13 | 49.33 | 0.12 | 0.03 | 0.03 | 0.07 | 0.28 | 99.99 | 1.016 | 0.504
| F | 161 | 31.38 | 21.45 | 0.05 | 0.03 | 0.06 | 0.02 | 0 | 0 | 52.99 | 3.07 | 2.92 | 0.004 | 0.002 | 0.002 | 0.001 | 0 | 5.999 | 56 | 44.87 | 0.08 | 0.04 | 0.07 | 0.03 | 0 | 101.09 | 51.18 | 48.67 | 0.07 | 0.03 | 0.03 | 0.02 | 0 | 100 | 1.051 | 0.513
| H | 164 | 31.13 | 20.85 | 0.05 | 0.14 | 0.14 | 0.09 | 0 | 0.05 | 52.45 | 3.088 | 2.877 | 0.004 | 0.011 | 0.005 | 0.005 | 0 | 5.99 | 55.56 | 43.61 | 0.08 | 0.23 | 0.18 | 0.13 | 0 | 99.79 | 51.55 | 48.03 | 0.07 | 0.18 | 0.08 | 0.08 | 0 | 99.99 | 1.073 | 0.518
| H | 165 | 31.2 | 21.3 | 0.01 | 0 | 0.09 | 0.05 | 0 | 0.02 | 52.67 | 3.072 | 2.918 | 0.001 | 0 | 0.003 | 0.003 | 0 | 5.997 | 55.69 | 44.56 | 0.02 | 0 | 0.11 | 0.08 | 0 | 100.45 | 51.23 | 48.66 | 0.02 | 0 | 0.05 | 0.05 | 0 | 100.01 | 1.053 | 0.513
| H | 166 | 30.18 | 21.06 | 0.67 | 0.31 | 0.12 | 0.01 | 0.02 | 0.12 | 52.49 | 2.989 | 2.903 | 0.052 | 0.024 | 0.004 | 0.001 | 0.002 | 5.975 | 53.86 | 44.07 | 1.08 | 0.5 | 0.14 | 0.03 | 0.05 | 99.71 | 50.03 | 48.59 | 0.87 | 0.4 | 0.07 | 0.02 | 0.03 | 100.01 | 1.03 | 0.507
| F | 168 | 30.69 | 21.81 | 0.12 | 0.03 | 0.05 | 0.05 | 0.03 | 0.03 | 52.81 | 3.004 | 2.971 | 0.009 | 0.002 | 0.002 | 0.003 | 0.002 | 5.993 | 54.77 | 45.63 | 0.19 | 0.04 | 0.07 | 0.08 | 0.05 | 100.83 | 50.13 | 49.57 | 0.15 | 0.03 | 0.03 | 0.05 | 0.03 | 99.99 | 1.011 | 0.503
| H | 172 | 31.32 | 20.84 | 0.01 | 0.08 | 0.07 | 0.08 | 0 | 0.13 | 52.53 | 3.095 | 2.865 | 0 | 0.006 | 0.002 | 0.004 | 0 | 5.972 | 55.91 | 43.6 | 0 | 0.13 | 0.07 | 0.11 | 0 | 99.82 | 51.83 | 47.97 | 0 | 0.1 | 0.03 | 0.07 | 0 | 100 | 1.08 | 0.519
| H | 173 | 30.87 | 20.89 | 0.03 | 0.19 | 0.06 | 0 | 0 | 0.15 | 52.19 | 3.064 | 2.885 | 0.003 | 0.015 | 0.002 | 0 | 0 | 5.969 | 55.1 | 43.7 | 0.06 | 0.31 | 0.07 | 0 | 0 | 99.24 | 51.33 | 48.33 | 0.05 | 0.25 | 0.03 | 0 | 0 | 99.99 | 1.062 | 0.515
| F | 174 | 30.23 | 21.71 | 0.09 | 0 | 0.13 | 0.07 | 0.13 | 0.05 | 52.41 | 2.984 | 2.981 | 0.007 | 0 | 0.005 | 0.004 | 0.009 | 5.99 | 53.96 | 45.41 | 0.15 | 0 | 0.18 | 0.11 | 0.2 | 100 | 49.82 | 49.77 | 0.12 | 0 | 0.08 | 0.07 | 0.15 | 100.01 | 1.001 | 0.5
| F | 175 | 30.65 | 20.96 | 0.76 | 0.14 | 0.03 | 0.13 | 0 | 0.04 | 52.71 | 3.029 | 2.883 | 0.06 | 0.011 | 0.001 | 0.007 | 0 | 5.991 | 54.69 | 43.85 | 1.24 | 0.23 | 0.04 | 0.19 | 0 | 100.24 | 50.56 | 48.12 | 1 | 0.18 | 0.02 | 0.12 | 0 | 100 | 1.051 | 0.512
| F | 176 | 30.91 | 21.55 | 0.57 | 0.03 | 0.15 | 0.03 | 0.06 | 0.1 | 53.4 | 3.006 | 2.916 | 0.044 | 0.003 | 0.005 | 0.001 | 0.004 | 5.979 | 55.17 | 45.08 | 0.93 | 0.06 | 0.18 | 0.03 | 0.09 | 101.54 | 50.28 | 48.77 | 0.74 | 0.05 | 0.08 | 0.02 | 0.07 | 100.01 | 1.031 | 0.508
| F | 177 | 30.12 | 20.75 | 0.73 | 0.45 | 0 | 0 | 0.08 | 0.08 | 52.21 | 3.005 | 2.881 | 0.058 | 0.035 | 0 | 0 | 0.006 | 5.985 | 53.76 | 43.42 | 1.19 | 0.72 | 0 | 0 | 0.13 | 99.23 | 50.21 | 48.14 | 0.97 | 0.58 | 0 | 0 | 0.1 | 100 | 1.043 | 0.511
| F | 178 | 30.84 | 21.49 | 0.02 | 0.04 | 0 | 0.08 | 0 | 0.07 | 52.54 | 3.035 | 2.942 | 0.001 | 0.003 | 0 | 0.004 | 0 | 5.985 | 55.05 | 44.95 | 0.02 | 0.06 | 0 | 0.11 | 0 | 100.19 | 50.71 | 49.16 | 0.02 | 0.05 | 0 | 0.07 | 0 | 100.01 | 1.032 | 0.508
| F | 180 | 30.86 | 21.44 | 0.09 | 0.01 | 0 | 0.11 | 0.02 | 0.06 | 52.59 | 3.037 | 2.936 | 0.007 | 0.001 | 0 | 0.006 | 0.002 | 5.989 | 55.08 | 44.86 | 0.15 | 0.02 | 0 | 0.16 | 0.05 | 100.31 | 50.71 | 49.02 | 0.12 | 0.02 | 0 | 0.1 | 0.03 | 100 | 1.034 | 0.508
| F | 181 | 30.94 | 21.51 | 0.01 | 0.07 | 0.1 | 0.06 | 0.35 | 0.07 | 53.11 | 3.024 | 2.925 | 0.001 | 0.005 | 0.003 | 0.003 | 0.024 | 5.985 | 55.23 | 45.01 | 0.02 | 0.11 | 0.11 | 0.08 | 0.55 | 101.1 | 50.53 | 48.87 | 0.02 | 0.08 | 0.05 | 0.05 | 0.4 | 100 | 1.034 | 0.508
| F | 182 | 31.37 | 21.52 | 0.27 | 0.03 | 0.09 | 0.04 | 0.25 | 0.01 | 53.58 | 3.046 | 2.907 | 0.021 | 0.002 | 0.003 | 0.002 | 0.017 | 5.998 | 55.98 | 45.01 | 0.44 | 0.04 | 0.11 | 0.05 | 0.39 | 102.03 | 50.78 | 48.47 | 0.35 | 0.03 | 0.05 | 0.03 | 0.28 | 99.99 | 1.048 | 0.512
| F | 183 | 30.65 | 21.3 | 0.04 | 0.06 | 0.1 | 0.06 | 1.36 | 0.4 | 53.97 | 2.956 | 2.858 | 0.003 | 0.005 | 0.003 | 0.003 | 0.091 | 5.919 | 54.71 | 44.56 | 0.06 | 0.11 | 0.11 | 0.08 | 2.11 | 101.74 | 49.94 | 48.29 | 0.05 | 0.08 | 0.05 | 0.05 | 1.54 | 100 | 1.034 | 0.508
| F | 184 | 31.99 | 21.57 | 0.06 | 0 | 0 | 0.08 | 0.06 | 0 | 53.76 | 3.089 | 2.898 | 0.004 | 0 | 0 | 0.004 | 0.004 | 5.999 | 57.09 | 45.13 | 0.08 | 0 | 0 | 0.11 | 0.09 | 102.51 | 51.49 | 48.31 | 0.07 | 0 | 0 | 0.07 | 0.07 | 100.01 | 1.066 | 0.516
| F | 185 | 31.26 | 21.21 | 0.07 | 0.01 | 0 | 0.01 | 0.61 | 0.06 | 53.23 | 3.055 | 2.884 | 0.006 | 0.001 | 0 | 0.001 | 0.041 | 5.988 | 55.79 | 44.37 | 0.13 | 0.02 | 0 | 0.03 | 0.94 | 101.27 | 51.02 | 48.16 | 0.1 | 0.02 | 0 | 0.02 | 0.68 | 100 | 1.059 | 0.514
| F | 186 | 31.15 | 22.05 | 0.24 | 0 | 0.05 | 0.03 | 0.13 | 0 | 53.65 | 3.008 | 2.962 | 0.018 | 0 | 0.002 | 0.001 | 0.009 | 6 | 55.59 | 46.12 | 0.38 | 0 | 0.07 | 0.03 | 0.21 | 102.4 | 50.13 | 49.37 | 0.3 | 0 | 0.03 | 0.02 | 0.15 | 100 | 1.016 | 0.504
| F | 187 | 30.22 | 21.63 | 0.73 | 0.13 | 0 | 0.04 | 0.07 | 0.03 | 52.85 | 2.967 | 2.955 | 0.056 | 0.01 | 0 | 0.002 | 0.005 | 5.995 | 53.93 | 45.25 | 1.17 | 0.21 | 0 | 0.05 | 0.11 | 100.73 | 49.49 | 49.29 | 0.93 | 0.17 | 0 | 0.03 | 0.08 | 99.99 | 1.004 | 0.501
| F | 188 | 30.52 | 21.32 | 0.87 | 0.2 | 0.07 | 0.1 | 0.13 | 0.06 | 53.27 | 2.986 | 2.902 | 0.067 | 0.015 | 0.002 | 0.005 | 0.009 | 5.986 | 54.46 | 44.59 | 1.4 | 0.32 | 0.07 | 0.13 | 0.21 | 101.17 | 49.88 | 48.48 | 1.12 | 0.25 | 0.03 | 0.08 | 0.15 | 99.99 | 1.029 | 0.507
| H | 189 | 31.3 | 21.24 | 0.1 | 0 | 0.01 | 0.01 | 0.03 | 0.1 | 52.79 | 3.071 | 2.899 | 0.008 | 0 | 0 | 0.001 | 0.002 | 5.981 | 55.86 | 44.42 | 0.17 | 0 | 0 | 0.03 | 0.05 | 100.53 | 51.35 | 48.47 | 0.13 | 0 | 0 | 0.02 | 0.03 | 100 | 1.059 | 0.514
| H | 190 | 31.06 | 21.6 | 0.04 | 0 | 0.05 | 0.03 | 0.23 | 0.19 | 53.2 | 3.018 | 2.921 | 0.003 | 0 | 0.002 | 0.001 | 0.016 | 5.961 | 55.42 | 45.19 | 0.06 | 0 | 0.07 | 0.03 | 0.37 | 101.14 | 50.63 | 49 | 0.05 | 0 | 0.03 | 0.02 | 0.27 | 100 | 1.033 | 0.508
| H | 191 | 31.01 | 21.47 | 0.12 | 0.09 | 0.03 | 0.1 | 0 | 0.03 | 52.85 | 3.041 | 2.929 | 0.009 | 0.007 | 0.001 | 0.006 | 0 | 5.993 | 55.35 | 44.92 | 0.19 | 0.15 | 0.04 | 0.16 | 0 | 100.8 | 50.74 | 48.87 | 0.15 | 0.12 | 0.02 | 0.1 | 0 | 100 | 1.038 | 0.509
| H | 192 | 30.5 | 21.28 | 0.08 | 0.18 | 0.05 | 0.04 | 0 | 0.06 | 52.19 | 3.025 | 2.937 | 0.007 | 0.014 | 0.002 | 0.002 | 0 | 5.987 | 54.42 | 44.52 | 0.14 | 0.29 | 0.07 | 0.05 | 0 | 99.5 | 50.53 | 49.06 | 0.12 | 0.23 | 0.03 | 0.03 | 0 | 100 | 1.03 | 0.507
| H | 193 | 30.41 | 20.95 | 0.05 | 0.09 | 0 | 0.05 | 0.51 | 0.15 | 52.21 | 3.023 | 2.897 | 0.004 | 0.007 | 0 | 0.003 | 0.035 | 5.969 | 54.28 | 43.82 | 0.08 | 0.15 | 0 | 0.08 | 0.79 | 99.19 | 50.64 | 48.53 | 0.07 | 0.12 | 0 | 0.05 | 0.59 | 100 | 1.043 | 0.511
| H | 194 | 30.56 | 21.74 | 0 | 0.1 | 0.02 | 0.07 | 0.2 | 0 | 52.69 | 3.003 | 2.972 | 0 | 0.008 | 0.001 | 0.004 | 0.014 | 6.002 | 54.56 | 45.49 | 0 | 0.17 | 0.04 | 0.11 | 0.32 | 100.67 | 50.03 | 49.52 | 0 | 0.13 | 0.02 | 0.07 | 0.23 | 100 | 1.01 | 0.503
| H | 195 | 30.54 | 20.98 | 0 | 0.02 | 0.11 | 0.06 | 0 | 0.18 | 51.89 | 3.044 | 2.91 | 0 | 0.002 | 0.004 | 0.003 | 0 | 5.963 | 54.51 | 43.9 | 0 | 0.04 | 0.14 | 0.08 | 0 | 98.67 | 51.05 | 48.8 | 0 | 0.03 | 0.07 | 0.05 | 0 | 100 | 1.046 | 0.511
| H | 196 | 31.32 | 21.18 | 0 | 0.03 | 0.08 | 0.05 | 0.15 | 0.08 | 52.89 | 3.074 | 2.892 | 0 | 0.002 | 0.003 | 0.002 | 0.01 | 5.983 | 55.9 | 44.3 | 0 | 0.04 | 0.11 | 0.05 | 0.23 | 100.63 | 51.38 | 48.34 | 0 | 0.03 | 0.05 | 0.03 | 0.17 | 100 | 1.063 | 0.515
| H | 197 | 30.72 | 21.39 | 0 | 0.11 | 0.1 | 0.02 | 0.14 | 0.11 | 52.59 | 3.024 | 2.93 | 0 | 0.009 | 0.003 | 0.001 | 0.01 | 5.977 | 54.82 | 44.75 | 0 | 0.19 | 0.11 | 0.03 | 0.23 | 100.12 | 50.59 | 49.02 | 0 | 0.15 | 0.05 | 0.02 | 0.17 | 100 | 1.032 | 0.508
| H | 198 | 30.77 | 21.37 | 0.05 | 0.06 | 0.12 | 0 | 0 | 0.05 | 52.42 | 3.04 | 2.937 | 0.004 | 0.004 | 0.004 | 0 | 0 | 5.989 | 54.92 | 44.7 | 0.08 | 0.08 | 0.14 | 0 | 0 | 99.93 | 50.76 | 49.04 | 0.07 | 0.07 | 0.07 | 0 | 0 | 100.01 | 1.035 | 0.509
| H | 199 | 30.09 | 20.53 | 0.07 | 0.09 | 0.03 | 0.02 | 0.02 | 0.12 | 50.97 | 3.056 | 2.901 | 0.006 | 0.007 | 0.001 | 0.001 | 0.002 | 5.974 | 53.7 | 42.94 | 0.12 | 0.14 | 0.03 | 0.03 | 0.04 | 97.01 | 51.15 | 48.56 | 0.1 | 0.12 | 0.02 | 0.02 | 0.03 | 100 | 1.053 | 0.513
| H | 200 | 30.86 | 21.24 | 0.18 | 0 | 0.05 | 0.02 | 0 | 0.12 | 52.47 | 3.044 | 2.915 | 0.014 | 0 | 0.002 | 0.001 | 0 | 5.976 | 55.08 | 44.44 | 0.29 | 0 | 0.07 | 0.03 | 0 | 99.91 | 50.94 | 48.78 | 0.23 | 0 | 0.03 | 0.02 | 0 | 100 | 1.044 | 0.511
| H | 201 | 30.96 | 21.22 | 0.05 | 0.1 | 0 | 0.09 | 0.15 | 0.1 | 52.67 | 3.047 | 2.906 | 0.004 | 0.008 | 0 | 0.005 | 0.01 | 5.98 | 55.25 | 44.39 | 0.08 | 0.17 | 0 | 0.13 | 0.23 | 100.26 | 50.95 | 48.6 | 0.07 | 0.13 | 0 | 0.08 | 0.17 | 100 | 1.049 | 0.512
| H | 202 | 31.04 | 20.92 | 0.68 | 0.04 | 0.17 | 0.04 | 0 | 0 | 52.89 | 3.064 | 2.872 | 0.053 | 0.003 | 0.006 | 0.002 | 0 | 6 | 55.41 | 43.75 | 1.1 | 0.06 | 0.21 | 0.05 | 0 | 100.59 | 51.07 | 47.87 | 0.88 | 0.05 | 0.1 | 0.03 | 0 | 100 | 1.067 | 0.516
| F | 203 | 30.57 | 21.5 | 0.42 | 0 | 0 | 0.1 | 0.1 | 0.01 | 52.7 | 3.009 | 2.945 | 0.033 | 0 | 0 | 0.005 | 0.006 | 5.998 | 54.55 | 44.98 | 0.69 | 0 | 0 | 0.13 | 0.14 | 100.49 | 50.17 | 49.1 | 0.55 | 0 | 0 | 0.08 | 0.1 | 100 | 1.022 | 0.505
| F | 204 | 30.83 | 21.01 | 0.05 | 0.22 | 0 | 0.12 | 0 | 0.12 | 52.35 | 3.053 | 2.895 | 0.004 | 0.017 | 0 | 0.006 | 0 | 5.975 | 55.02 | 43.95 | 0.08 | 0.35 | 0 | 0.16 | 0 | 99.56 | 51.1 | 48.45 | 0.07 | 0.28 | 0 | 0.1 | 0 | 100 | 1.055 | 0.513
| H | 205 | 30.63 | 21.39 | 0 | 0 | 0.19 | 0.12 | 0 | 0 | 52.33 | 3.037 | 2.95 | 0 | 0 | 0.007 | 0.006 | 0 | 6 | 54.68 | 44.75 | 0 | 0 | 0.25 | 0.16 | 0 | 99.83 | 50.62 | 49.17 | 0 | 0 | 0.12 | 0.1 | 0 | 100.01 | 1.029 | 0.507
| H | 206 | 30.86 | 21.24 | 0.03 | 0.16 | 0.06 | 0.1 | 0 | 0.12 | 52.57 | 3.041 | 2.912 | 0.002 | 0.012 | 0.002 | 0.006 | 0 | 5.975 | 55.07 | 44.43 | 0.04 | 0.25 | 0.07 | 0.16 | 0 | 100.03 | 50.9 | 48.74 | 0.03 | 0.2 | 0.03 | 0.1 | 0 | 100 | 1.044 | 0.511
| H | 207 | 30.02 | 20.6 | 0.11 | 0 | 0.06 | 0.09 | 0.07 | 0.16 | 51.11 | 3.042 | 2.904 | 0.009 | 0 | 0.002 | 0.005 | 0.005 | 5.967 | 53.58 | 43.09 | 0.18 | 0 | 0.07 | 0.13 | 0.11 | 97.17 | 50.98 | 48.67 | 0.15 | 0 | 0.03 | 0.08 | 0.08 | 99.99 | 1.048 | 0.512
| H | 208 | 30.09 | 20.64 | 0.02 | 0.04 | 0.04 | 0.04 | 0.12 | 0.16 | 51.15 | 3.045 | 2.905 | 0.001 | 0.003 | 0.001 | 0.002 | 0.008 | 5.965 | 53.71 | 43.17 | 0.02 | 0.06 | 0.03 | 0.05 | 0.18 | 97.22 | 51.05 | 48.7 | 0.02 | 0.05 | 0.02 | 0.03 | 0.13 | 100 | 1.048 | 0.512
| H | 209 | 30.2 | 21.51 | 0.18 | 0.06 | 0.1 | 0.09 | 0.29 | 0.07 | 52.5 | 2.983 | 2.955 | 0.014 | 0.004 | 0.003 | 0.005 | 0.02 | 5.984 | 53.9 | 44.98 | 0.29 | 0.08 | 0.11 | 0.13 | 0.45 | 99.95 | 49.85 | 49.38 | 0.23 | 0.07 | 0.05 | 0.08 | 0.33 | 99.99 | 1.009 | 0.502
| H | 210 | 30.67 | 20.89 | 0.13 | 0.14 | 0.11 | 0.08 | 0.01 | 0.16 | 52.19 | 3.048 | 2.889 | 0.011 | 0.011 | 0.004 | 0.004 | 0.001 | 5.968 | 54.73 | 43.7 | 0.23 | 0.23 | 0.14 | 0.11 | 0.02 | 99.15 | 51.07 | 48.41 | 0.18 | 0.18 | 0.07 | 0.07 | 0.02 | 100 | 1.055 | 0.513
| H | 211 | 30.55 | 20.76 | 0.06 | 0.09 | 0 | 0.03 | 0.12 | 0.02 | 51.63 | 3.072 | 2.903 | 0.005 | 0.007 | 0 | 0.002 | 0.008 | 5.997 | 54.54 | 43.42 | 0.1 | 0.14 | 0 | 0.05 | 0.18 | 98.43 | 51.23 | 48.41 | 0.08 | 0.12 | 0 | 0.03 | 0.13 | 100 | 1.058 | 0.514
| H | 212 | 29.75 | 20.95 | 0.19 | 0.08 | 0 | 0.03 | 0.15 | 0.03 | 51.18 | 3.01 | 2.949 | 0.015 | 0.006 | 0 | 0.002 | 0.011 | 5.993 | 53.1 | 43.82 | 0.3 | 0.12 | 0 | 0.05 | 0.24 | 97.64 | 50.23 | 49.21 | 0.25 | 0.1 | 0 | 0.03 | 0.18 | 100 | 1.021 | 0.505
| H | 213 | 29.86 | 21.11 | 0.11 | 0.09 | 0.01 | 0.05 | 0.01 | 0.16 | 51.4 | 2.998 | 2.95 | 0.009 | 0.007 | 0 | 0.003 | 0.001 | 5.968 | 53.28 | 44.17 | 0.18 | 0.14 | 0 | 0.08 | 0.02 | 97.88 | 50.23 | 49.43 | 0.15 | 0.12 | 0 | 0.05 | 0.02 | 100 | 1.016 | 0.504
| H | 214 | 31.54 | 20.99 | 0.12 | 0.04 | 0.04 | 0.13 | 0 | 0.03 | 52.89 | 3.101 | 2.872 | 0.01 | 0.003 | 0.001 | 0.007 | 0 | 5.994 | 56.28 | 43.91 | 0.21 | 0.06 | 0.04 | 0.19 | 0 | 100.69 | 51.74 | 47.91 | 0.17 | 0.05 | 0.02 | 0.12 | 0 | 100.01 | 1.08 | 0.519
| H | 215 | 31.19 | 21.25 | 0.08 | 0.14 | 0.1 | 0.04 | 0.44 | 0.11 | 53.35 | 3.042 | 2.883 | 0.006 | 0.011 | 0.003 | 0.002 | 0.029 | 5.976 | 55.67 | 44.45 | 0.13 | 0.23 | 0.11 | 0.05 | 0.66 | 101.31 | 50.9 | 48.24 | 0.1 | 0.18 | 0.05 | 0.03 | 0.49 | 99.99 | 1.055 | 0.513
| F | 226 | 30.95 | 21.27 | 0.16 | 0.08 | 0.09 | 0.07 | 0 | 0.07 | 52.69 | 3.047 | 2.913 | 0.013 | 0.006 | 0.003 | 0.004 | 0 | 5.986 | 55.23 | 44.49 | 0.27 | 0.13 | 0.11 | 0.11 | 0 | 100.33 | 50.9 | 48.66 | 0.22 | 0.1 | 0.05 | 0.07 | 0 | 100 | 1.046 | 0.511
| F | 228 | 31.62 | 19.76 | 0.14 | 0 | 0 | 0.12 | 0.52 | 0.11 | 52.27 | 3.168 | 2.754 | 0.011 | 0 | 0 | 0.007 | 0.036 | 5.976 | 56.43 | 41.33 | 0.23 | 0 | 0 | 0.18 | 0.8 | 98.97 | 53.01 | 46.08 | 0.18 | 0 | 0 | 0.12 | 0.6 | 99.99 | 1.15 | 0.535
| F | 229 | 31.15 | 21.24 | 0 | 0.04 | 0.15 | 0.06 | 0 | 0.12 | 52.76 | 3.06 | 2.904 | 0 | 0.003 | 0.005 | 0.003 | 0 | 5.975 | 55.59 | 44.44 | 0 | 0.06 | 0.18 | 0.08 | 0 | 100.36 | 51.21 | 48.6 | 0 | 0.05 | 0.08 | 0.05 | 0 | 99.99 | 1.054 | 0.513
| F | 232 | 30.99 | 21.54 | 0.09 | 0 | 0.05 | 0.03 | 0.15 | 0.1 | 52.95 | 3.03 | 2.93 | 0.007 | 0 | 0.002 | 0.002 | 0.01 | 5.981 | 55.31 | 45.06 | 0.15 | 0 | 0.07 | 0.05 | 0.23 | 100.87 | 50.66 | 48.99 | 0.12 | 0 | 0.03 | 0.03 | 0.17 | 100 | 1.034 | 0.508
| H | 233 | 30.89 | 21.17 | 0.02 | 0.07 | 0.22 | 0.01 | 0 | 0.01 | 52.39 | 3.063 | 2.92 | 0.002 | 0.005 | 0.008 | 0.001 | 0 | 5.999 | 55.14 | 44.28 | 0.04 | 0.1 | 0.28 | 0.03 | 0 | 99.87 | 51.06 | 48.67 | 0.03 | 0.08 | 0.13 | 0.02 | 0 | 99.99 | 1.049 | 0.512
| H | 235 | 30.97 | 21.33 | 0.26 | 0.03 | 0.13 | 0.01 | 0 | 0 | 52.73 | 3.05 | 2.922 | 0.02 | 0.002 | 0.005 | 0.001 | 0 | 6 | 55.28 | 44.62 | 0.42 | 0.04 | 0.18 | 0.03 | 0 | 100.56 | 50.83 | 48.7 | 0.33 | 0.03 | 0.08 | 0.02 | 0 | 99.99 | 1.044 | 0.511
| F | 236 | 30.93 | 21.62 | 0 | 0.05 | 0 | 0.07 | 0 | 0.03 | 52.7 | 3.036 | 2.951 | 0 | 0.004 | 0 | 0.004 | 0 | 5.995 | 55.21 | 45.21 | 0 | 0.08 | 0 | 0.11 | 0 | 100.61 | 50.64 | 49.22 | 0 | 0.07 | 0 | 0.07 | 0 | 100 | 1.029 | 0.507
| F | 237 | 31.03 | 20.96 | 0 | 0.04 | 0 | 0.1 | 0.24 | 0.03 | 52.4 | 3.077 | 2.892 | 0 | 0.003 | 0 | 0.005 | 0.016 | 5.993 | 55.38 | 43.85 | 0 | 0.06 | 0 | 0.13 | 0.36 | 99.79 | 51.34 | 48.26 | 0 | 0.05 | 0 | 0.08 | 0.27 | 100 | 1.064 | 0.515
| F | 238 | 31.48 | 21.54 | 0 | 0.15 | 0 | 0 | 0 | 0.07 | 53.24 | 3.061 | 2.914 | 0 | 0.011 | 0 | 0 | 0 | 5.986 | 56.18 | 45.05 | 0 | 0.23 | 0 | 0 | 0 | 101.47 | 51.14 | 48.68 | 0 | 0.18 | 0 | 0 | 0 | 100 | 1.05 | 0.512
| H | 239 | 30.42 | 21.35 | 0.08 | 0.04 | 0.02 | 0.04 | 0.01 | 0.03 | 51.99 | 3.026 | 2.956 | 0.006 | 0.003 | 0.001 | 0.002 | 0.001 | 5.995 | 54.28 | 44.67 | 0.12 | 0.06 | 0.04 | 0.05 | 0.02 | 99.25 | 50.48 | 49.31 | 0.1 | 0.05 | 0.02 | 0.03 | 0.02 | 100.01 | 1.024 | 0.506
| F | 241 | 30.49 | 21.29 | 0.37 | 0.04 | 0.05 | 0 | 0.06 | 0 | 52.3 | 3.024 | 2.938 | 0.029 | 0.003 | 0.002 | 0 | 0.004 | 6 | 54.42 | 44.54 | 0.6 | 0.06 | 0.07 | 0 | 0.09 | 99.78 | 50.4 | 48.97 | 0.48 | 0.05 | 0.03 | 0 | 0.07 | 100 | 1.029 | 0.507
| H | 249 | 30.96 | 21.13 | 0 | 0 | 0.05 | 0.05 | 0.1 | 0.03 | 52.32 | 3.068 | 2.913 | 0 | 0 | 0.002 | 0.003 | 0.006 | 5.992 | 55.25 | 44.19 | 0 | 0 | 0.07 | 0.08 | 0.14 | 99.73 | 51.2 | 48.61 | 0 | 0 | 0.03 | 0.05 | 0.1 | 99.99 | 1.053 | 0.513
| H | 250 | 30.88 | 21.05 | 0.22 | 0.14 | 0.11 | 0 | 0.07 | 0.08 | 52.55 | 3.052 | 2.895 | 0.018 | 0.011 | 0.004 | 0 | 0.005 | 5.985 | 55.12 | 44.04 | 0.37 | 0.23 | 0.14 | 0 | 0.11 | 100.02 | 50.99 | 48.37 | 0.3 | 0.18 | 0.07 | 0 | 0.08 | 99.99 | 1.054 | 0.513
| H | 251 | 30.34 | 20.83 | 0.42 | 0.09 | 0.09 | 0.06 | 0 | 0 | 51.83 | 3.045 | 2.908 | 0.033 | 0.007 | 0.003 | 0.003 | 0 | 5.999 | 54.15 | 43.56 | 0.67 | 0.14 | 0.11 | 0.08 | 0 | 98.71 | 50.76 | 48.47 | 0.55 | 0.12 | 0.05 | 0.05 | 0 | 100 | 1.047 | 0.512
| H | 252 | 31.02 | 21.24 | 0.12 | 0 | 0.21 | 0.09 | 0 | 0.08 | 52.76 | 3.054 | 2.909 | 0.009 | 0 | 0.008 | 0.005 | 0 | 5.985 | 55.37 | 44.43 | 0.19 | 0 | 0.29 | 0.13 | 0 | 100.4 | 51.03 | 48.6 | 0.15 | 0 | 0.13 | 0.08 | 0 | 99.99 | 1.05 | 0.512
| H | 253 | 30.55 | 21.5 | 0.09 | 0 | 0.04 | 0.03 | 0 | 0.12 | 52.33 | 3.014 | 2.951 | 0.007 | 0 | 0.001 | 0.001 | 0 | 5.974 | 54.52 | 44.97 | 0.15 | 0 | 0.04 | 0.03 | 0 | 99.69 | 50.45 | 49.4 | 0.12 | 0 | 0.02 | 0.02 | 0 | 100.01 | 1.021 | 0.505
| H | 254 | 30.44 | 21.38 | 0.1 | 0.14 | 0.09 | 0.1 | 0.19 | 0.1 | 52.54 | 3.004 | 2.936 | 0.008 | 0.01 | 0.003 | 0.005 | 0.013 | 5.979 | 54.33 | 44.74 | 0.17 | 0.21 | 0.11 | 0.13 | 0.29 | 99.98 | 50.24 | 49.11 | 0.13 | 0.17 | 0.05 | 0.08 | 0.22 | 100 | 1.023 | 0.506