## Sheet1
CERTIFICATE OF ASSAY AW 2008-8620
Aurora Geosciences | [5 empty] | 2008-11-24
34a Laberge Rd
Whitehorse, YT
Y1A 5Y9
No. of samples received: 4
Sample Type: Rock
Project : Evelyn Creek
Submitted by: Gabriel Fortin
|  |  | Au | Au
ET #. | Tag # |  | (g/t) | (oz/t)
1 | 7R68935 - EVE08-1 |  | <0.03 | <0.001
2 | 7R68936 -EVE08-3 |  | <0.03 | <0.001
3 | 7R68937 - EVE08-4 |  | <0.03 | <0.001
4 | 7R68938 - EVE08-5 |  | <0.03 | <0.001
QC DATA:
Repeat:
1 | 7R68935 - EVE08-1 |  | <0.03 | <0.001
Resplit:
1 | 7R68935 - EVE08-1 |  | <0.03 | <0.001
Standard:
Oxi67 |  |  | 1.81 | 0.053
ECO TECH LABORATORY LTD.
JJ/ap |  |  |  |  | Jutta Jealouse
XLS/08 |  |  |  |  | B.C. Certified Assayer