## Sheet1
[8 empty] | SMP VOL | pans | Au Pcs
T # | Location. | lngt | Wth | dpt | Material | SMP Volume | AU
1 | 50'west of AD13 | 5 | 3 | 6 | white channels sands, gravels and boulders up to 6 “ |  |  | 4 pails |  | 60 | flour
2 | 60' south of AD 3 | 7 | 4 | 5 | white channels sands, gravels and boulders up to 6 “ |  |  | 6 pails |  | 72 | flour
3 | 6o'north of AD3 | 6 | 3 | 5 | white channels sands, gravels and boulders up to 6 “ |  |  | 4 pails |  | 42 | flour
4 | 80' north of AD 4 | 5 | 2 | 3 | Brown sand ,gravels to 4 “ |  |  | 2 |  | 12 | flour
5 | 50'north of AD5 | 7 | 4 | 6 | gray white gravel toclay layer, likely bedrock contact |  |  | 6 pails |  | 53 | flour
6 | 60'west of trnch nr2 | 5 | 3 | 2 | Muck,brown grvl /froz. |  |  | 0 |  | 64 | flour
7 | 30'west ofAD erich | 4 | 3 | 3 | muck,brown gravel froz |  |  | 0 | 4 | 2
8 | 120'nrth ofAD Erich | 5 | 3 | 3 | mck,brn grv frz |  |  |  | 6 | 0
9 |  | 7 | 4 | 5 | mck,brown snd \,grv,white s gravel |  |  | 5 |  | 42 | flour
10 | 40'south of AD 16 | 7 | 4 | 6 | Brown to greay gravel,sands |  |  | 5 |  | 38 | flour
11 | AS per map | 5 | 3 | 3 | brwn snd grv frozen |  |  |  | 6 | 2 | specks
12 | as pr map | 6 | 4 | 3 | brwn snd grv frozen |  |  |  | 8 | 14 | flour
13 | as pr map | 5 | 4 | 4 | brwn snd grv |  |  | 4 pails | 6 | 35 | flour
14 | 50'north of ad1 | 6 | 4 | 3 | muck,brown grvl frz |  |  | 0 | 4 | 6 | specks
|  | 80 | 48 | 57