## Geological data
Location (NAD83 Zone 07) |  |  |  | Recording info |  | Unit | Foliation | [5 empty] | Veins | [7 empty] | Sulphides |  |  |  | Altn | Description
No. | UTME | UTMN | Z | Mapper | Date |  | S0 |  | S1 |  | S2 |  | V1 - gabbro dykes |  | V2 - chromite |  | V3 - serpentine |  | V4 - shear |  | Py | Gn | Sph | Other
[7 empty] | S | D | S | D | S | D | S | D | S | D | S | D | S | D | % | % | % | %
2 | 507044 | 6903508 | 1285 | Kel Sax | 2013-06-27 | Harzbergite | 184 | 56 | 114 | 46 | 130 | 50 | 310 | 70 | [11 empty] | veins are gabbro dykes
3 | 507081 | 6903510 | 1283 | Kel Sax | 2013-06-27 | Harzbergite | 312 | 60 |  |  |  |  | 204 | 70 | [9 empty] | 1 |  | veins are gabbro dykes
4 | 507086 | 6903512 | 1281 | Kel Sax | 2013-06-27 | Harzbergite | 88 | 70 | 328 | 70 |  |  | 260 | 30 | 350 | 78 | [7 empty] | 2 |  | veins are gabbro dykes, large clots dissem chromite
5 | 507087 | 6903503 | 1287 | Kel Sax | 2013-06-27 | Harzbergite | 282 | 62 |  |  |  |  | 250 | 84 | [9 empty] | tr |  | veins are gabbro dykes
6 | 507092 | 6903503 | 1283 | Kel Sax | 2013-06-27 | Harzbergite | 50 | 44 |  |  |  |  | 264 | 68 | [9 empty] | 1 |  | veins are gabbro dykes
7 | 507095 | 6903501 | 1285 | Kel Sax | 2013-06-27 | Harzbergite | 198 | 52 | 254 | 30 | 288 | 50
8 | 507100 | 6903502 | 1284 | Kel Sax | 2013-06-27 | Harzbergite | 332 | 56 | 26 | 34 | 356 | 40 | 254 | 64 | [9 empty] | 2 |  | veins are gabbro dykes
9 | 507098 | 6903493 | 1279 | Kel Sax | 2013-06-27 | Harzbergite | 118 | 46 | 230 | 70 |  |  | 352 | 32 | [9 empty] | tr |  | veins are gabbro dykes, stacked
10 | 507104 | 6903489 | 1277 | Kel Sax | 2013-06-27 | Harzbergite | 258 | 62 | 20 | 70 |  |  | 54 | 36 | [11 empty] | veins are gabbro dykes
11 | 507104 | 6903481 | 1279 | Kel Sax | 2013-06-27 | Harzbergite | 150 | 60 | 300 | 60 | 148 | 64 | 260 | 90 |  |  |  |  | 60 | 90 | [5 empty] | veins are gabbro dykes, V4 is a shear zone
12 | 507093 | 6903477 | 1273 | Kel Sax | 2013-06-27 | Harzbergite | 92 | 90 | 184 | 60 |  |  | 334 | 24 | [11 empty] | veins are gabbro dykes
L859001 | 507013 | 6903522 | 1286 | Kel Sax | 2013-07-01 | Harzbergite | x | x | [15 empty] | 2 | mt | Channel sample 110cm long, 5cm wide, 3cm deep. Magnetite present so structural measurements wildly inaccurate. Close to 2012 sample K948414. Disseminated med to large gr chromite up to 2% locally.
L859002 | 507096 | 6903495 | 1291 | Kel Sax | 2013-07-01 | Harzbergite | 300 | 68 | 36 | 76 | [13 empty] | 1 |  | Top of outcrop, 3 channel samples at az 18 plunge 35. Channel sample 002 43x4x3 cm. Footwall of a gabbro dyke at 300-68, with a few smaller, cross cutting dykelets. Disseminated med to large gr chromite up to 5% locally.
L859003 | 507096 | 6903495 |  | Kel Sax | 2013-07-01 | Harzbergite | 296 | 58 | 52 | 66 | 285 | 76 | [11 empty] | 4 |  | Hanging wall of above gabbro dyke. Channel sample 170x4x3 cm. Oriented rep sample from 5 to 20cm adjacent to channel.
L859004 | 507096 | 6903496 | 1286 | Kel Sax | 2013-07-01 | Harzbergite | [17 empty] | 4 |  | Continuation of hanging wall sample. Channel 120x4x3 cm.
L859005 | 507076 | 6903481 | 1279 | Kel Sax | 2013-07-01 | Harzbergite | 100 | 54 | 258 | 70 | 226 | 72 | 300 | 18 | [9 empty] | tr |  | Top of outcrop, start of 3 channel samples running az 206 plunge 40. 005 ends at a 2mm gabbro dyke 300-18. Veins are gabbro dykes. Channel 58 x 4 x 4 cm.
L859006 | 507076 | 6903481 |  | Kel Sax | 2013-07-01 | Harzbergite | [6 empty] | 296 | 22 | [9 empty] | 1 |  | Channel sample between 2mm gabbro dyke 300-18 and 5mm gabbro dyke 296-22. Oriented rep sample with gabbro dyke 296-22. 210x5x4cm
L859007 | 507076 | 6903480 | 1276 | Kel Sax | 2013-07-01 | Harzbergite |  |  |  |  | 322 | 70 | [11 empty] | 4 |  | Channel from gabbro dyke 296-22 to bottom edge outcrop. 115x5x4cm. Oriented rep from 0 to 20cm.
L859008 | 506986 | 6903538 | 1290 | Kel Sax | 2013-07-02 | Harzbergite | 90 | 82 | 334 | 44 | 256 | 56 | 280 | 32 | [9 empty] | 3 |  | Channel samples 008 and 009 from top of outcrop run at az 180 plunge 70 to bottom of outcrop. 008 ends at 2mm gabbro dyke 280-32, 128x5x4cm.
L859009 | 506986 | 6903538 | 1290 | Kel Sax | 2013-07-02 | Harzbergite | [6 empty] | 256 | 60 | [9 empty] | 2 |  | Starts at gabbro dyke, ends at bottom of outcrop at 2cm gabbro dyke 256-60. 110x5x3 cm.
L859010 | 506986 | 6903538 | 1290 | Kel Sax | 2013-07-02 | Harzbergite | [17 empty] | 3 |  | Common start with 008, runs az 280 plunge 60, ends same gabbro dyke. 74x5x3 cm.
L859011 | 506986 | 6903538 | 1290 | Kel Sax | 2013-07-02 | Harzbergite | 210 | 80 | [15 empty] | 2 |  | From end of 010 to bottom of outcrop. 122x5x3 cm.
Cr veins | 507079 | 6903484 | 1280 | Kel Sax | 2013-07-02 | Harzbergite | [19 empty] | Chromite sigmoidal veins and large clots disseminated chromite. See photos
Cr vns 2 | 507098 | 6903474 | 1280 | Kel Sax | 2013-07-02 | Harzbergite | 28 | 70 | 130 | 60 | [15 empty] | Chromite sigmoidal veins and large clots disseminated chromite. See photos
Cr 3 | 507082 | 6903505 | 1288 | Kel Sax | 2013-07-02 | Harzbergite | x | x | [17 empty] | 3mm x 15cm chromite vein - rotated outcrop block so no structure.
L859012 | 507098 | 6903474 | 1280 | Kel Sax | 2013-07-02 | Harzbergite | [19 empty] | Grab sample at Cr vns 2; approx half is chromite vein material, other half harzbergite.
L859013 | 507146 | 6903443 | 1268 | Kel Sax | 2013-07-02 | Harzbergite | 184 | 80 | 126 | 42 | 208 | 56 | [11 empty] | 5 |  | Grab sample; disseminated coarse gr chromite
L859014 | 507174 | 6903435 | 1272 | Kel Sax | 2013-07-02 | Harzbergite | [17 empty] | 10 |  | Grab sample; med and coarse gr clots and dissem chromite.
13 | 506047 | 6903434 | 1184 | Kel Sax | 2013-07-03 | Harzbergite | 160 | 90 | 172 | 48 | 306 | 62 | [11 empty] | tr | weak serp | castellated ridges in the SW. Dull orange to grey wx, bright orange and black rock lichen. Trace erratic disseminated med gr chromite.
14 | 506027 | 6903418 | 1183 | Kel Sax | 2013-07-03 | Harzbergite | 170 | 90 | 240 | 64 | 298 | 58 | 354 | 82 | [9 empty] | tr |  | veins are gabbro dykes
[13 empty] | 260 | 74
[13 empty] | 10 | 84
15 | 505900 | 6903321 | 1179 | Kel Sax | 2013-07-03 | Harzbergite | 126 | 68 | 270 | 38 | 304 | 82 | 232 | 62 | [9 empty] | tr |  | veins are gabbro dykes. 2012 sample K148403
[13 empty] | 170 | 66
16 | 506280 | 6903567 | 1233 | Kel Sax | 2013-07-04 | Harzbergite | 340 | 78 | 230 | 50 | 316 | 80 | 280 | 44 | [9 empty] | 3 |  | veins are gabbro dykes, 280-44 is 10cm, 286-32 is 7cm and warped. Both cut by fol 200-76. 2012 sample K948108. Chromite is coarse gr, erratically disseminated.
[13 empty] | 286 | 32
L859015 | 506291 | 6903562 | 1227 | Kel Sax | 2013-07-04 | Harzbergite | [6 empty] | 340 | 46 | 240 | 40 | [7 empty] | 30 |  | Chromite veins av 5mm and run approx 240-40, x-cut by gabbro dyke 340-46. Pyroxene veins also present. Sample is 30% vein, 70% wall rock (harzburgite).
L859016 | 506272 | 6903552 | 1223 | Kel Sax | 2013-07-04 | Harzbergite | 298 | 48 | 124 | 50 | 192 | 72 | 278 | 18 | [9 empty] | 10 |  | Geo sta 17. Proto-veins of partially dissem chromite
L859017 | 506258 | 6903568 | 1241 | Kel Sax | 2013-07-04 | Harzbergite | 70 | 52 | 340 | 64 | 60 | 90 | [11 empty] | 15 |  | Chip sample 140cm across dissem chromite
L859018 | 506250 | 6903570 | 1236 | Kel Sax | 2013-07-04 | Harzbergite | 176 | 60 | 40 | 48 | [13 empty] | 40 |  | Semimassive to proto-veins chromite
L859019 | 506277 | 6903534 | 1205 | Kel Sax | 2013-07-04 | Harzbergite | 120 | 90 | 18 | 90 |  |  | 284 | 34 | [9 empty] | 70 |  | Discontinuous chromite vns to 1cm wide. Veins are gabbro dykes 1cm wide. Sample is 70% cr vein, 30% wall rock.
[13 empty] | 140 | 80
L859020 | 506217 | 6903523 | 1203 | Kel Sax | 2013-07-04 | Harzbergite | 60 | 74 | 164 | 90 | 326 | 68 | 300 | 74 | [9 empty] | 10 |  | veins are gabbro dykes. Dissem cr to 10%
L859021 | 506192 | 6903530 | 1215 | Kel Sax | 2013-07-04 | Harzbergite | 174 | 80 | 40 | 90 | [13 empty] | 20 |  | Semimassive cr vein 1 cm, with 20% local dissem cr.
L859022 | 506227 | 6903564 | 1239 | Kel Sax | 2013-07-04 | Harzbergite | 54 | 66 | 310 | 72 |  |  | 270 | 52 | [9 empty] | 10 |  | veins are gabbro dykes, 15 cm. Coarse gr dissem cr to 10%
L859023 | 506230 | 6903564 | 1240 | Kel Sax | 2013-07-04 | Harzbergite | 44 | 74 | 288 | 76 |  |  | 300 | 50 | [9 empty] | 20 |  | veins are gabbro dyke, 5 cm. Coarse gr dissem cr to 20%.
L859024 | 506162 | 6903513 | 1201 | Kel Sax | 2013-07-05 | Harzbergite | 262 | 38 | 56 | 76 |  |  | 300 | 22 | [9 empty] | 20 |  | veins are gabbro dykes. Unreadable 2012 sample flag. Discontinuous, 1cm wide by 1 m long chromite vein running at 200 deg and a shallow dip; does not follow any foliation or structure. Sample is 20% vein and 80% wall rock.
L859025 | 506173 | 6903507 | 1196 | Kel Sax | 2013-07-05 | Harzbergite | 30 | 62 | 136 | 76 | [13 empty] | 15 |  | Disseminated coarse gr chr.
L859026 | 506154 | 6903528 | 1215 | Kel Sax | 2013-07-05 | Harzbergite | 110 | 74 | 330 | 76 |  |  | 288 | 60 | 148 | 80 | [7 empty] | 30 |  | veins are gabbro dyke. Chr vn approx 40 cm long by 2mm wide (148-80) as a dip coating on outcrop - unable to sample. Adjacent brick red wx harzburgite with stockwork to disseminated chr up to 30% was sampled.
L859027 | 507002 | 6903508 | 1278 | Kel Sax | 2013-07-07 | Harzbergite | 98 | 82 | 178 | 48 |  |  | 272 | 76 | [9 empty] | 30 |  | veins are gabbro dyke. Dissem cr stockwork and proto-veins zone approx 1m wide by 2m high, surrounded by coarse gr dissem cr up to 10% for several meters. Sample is a discontinuous chip across the stockwork/vein zone; 30% cr and 70% wallrock. Main mineralization trends 30 deg and dips subvertical.
L859028 | 507109 | 6903476 | 1280 | Kel Sax | 2013-07-07 | Harzbergite | 180 | 70 | 258 | 56 | 10 | 64 |  |  | 4 | 90 | [7 empty] | 70 |  | Chromite veins to 3cm wide, about 3m long, trending 004 dip subvertical. Top of ridge. Sample is 70% vein material, 30% wall rock.
L859029 | 507085 | 6903490 | 1284 | Kel Sax | 2013-07-07 | Harzbergite | 350 | 60 | 238 | 54 |  |  |  |  | 148 | 52 | [7 empty] | 70 |  | Chromite vein to 2cm, 148-52. Sample 90% vein material, 10% wall rock.
L859030 | 506855 | 6903533 | 1235 | Kel Sax | 2013-07-11 | Harzbergite | 26 | 14 | 208 | 76 | [13 empty] | 10 |  | veinlets/stockwork on outcrop rubble. Sample 10% cr vn, 90% wallrock.
L859031 | 506995 | 6903530 | 1283 | Kel Sax | 2013-07-11 | Harzbergite | [17 empty] | 60 |  | 2 cm chromite vein in subcrop top of ridge. Sample 60% vn, 40% wallrock.
L859032 | 506955 | 6903481 | 1241 | Kel Sax | 2013-07-11 | Harzbergite | 92 | 78 | 330 | 90 | [13 empty] | 10 |  | disseminated/veinlet stockwork. Sample 10% chromite, 90% wallrock.
L859033 | 506910 | 6903529 | 1242 | Kel Sax | 2013-07-11 | Harzbergite | [17 empty] | 60 | wk serp | semi-massive 15cm chromite vein at base of outcrop with all orientations.
crvn4 | 506967 | 6903547 | 1279 | Kel Sax | 2013-07-07 | Harzbergite | [19 empty] | unable to sample - see photos.
crvn5 | 507099 | 6903460 | 1275 | Kel Sax | 2013-07-07 | Harzbergite | 190 | 66 | 132 | 90 | [15 empty] | Much the same as L859027, but smaller - about 30cm by 1m. Mineralization trends roughly 20 deg and dips subvertical.
L-004 | 507016 | 6903523 | 1282 | LN | 2013-06-27 | Harzburgite | 154 | 36 | 21 | 82 | 121 | 32 | 250 | 54 |  |  | 180 | 40 | [6 empty] | serp | Harzburgite: fresh surface dark green-grey, med to fine grained. weathered surface med orange-brown colour, weathered rind 2-3 cm thick. Fragmenting into angular blocks of variable size depending on spacing of cleavages. X-cut by gabbro dykes (V2) from 2-20 mm wide, fine to medium grained. Also thin (1-5 mm) veins of green-black serpentine (V1), some of which are slickensides. Disseminated black chromite with metallic lustre, sub to euhedral with slightly rounded rectangular and triangular shapes. single grains 2-5 mm, clusters up to 9 mm across.
[7 empty] | 161 | 26 | [8 empty] | 185 | 41
L-005 | 507005 | 6902537 | 1287 | LN | 2013-06-27 | Harzburgite | 220 | 74 | [16 empty] | serp | serp veins 1-4 mm, dissem coarse (3-6 mm) chromite [3%]. Multiple foliations, but not distinct, only main foliation was measured. White, web-like pattern on surface (pic)
L-006 | 507003 | 6903545 | 1285 | LN | 2013-06-27 | Harzburgite | 240 | 89 |  |  | 158 | 48 | 267 | 53 | [10 empty] | serp | reddish orange-brown. Cleavages spaced on 1-5 cm scale, weathering into angular blocks but outcrop corners are rounded (pic a). 2 cm wide gabbro dyke, serpentinized along margins. Fine veins of black shiny (but not metallic) vfg material - serp + pyx that follow S3 foliation. 2-5% dissem chromite, not equally distributed.
[13 empty] | 92 | 74
L-007 | 507002 | 6903549 | 1280 | LN | 2013-06-27 | Harzburgite | 270 | 81 | 204 | 42 |  |  | 272 | 40 | [10 empty] | serp | dissem chromite up to 10% in15 cm band (pic, cutting serp vein is trending 228), ranges in whole outcrop from 2-10. Chromite is mgr, sub-euhedral. 1 cm gabbro dyke
L-008 | 507000 | 6903554 | 1275 | LN | 2013-06-27 | Harzburgite | 198 | 84 | [16 empty] | serp | small (2.5x1 m) outcrop, block may be rotated.
L-009 | 506998 | 6903543 | 1278 | LN | 2013-06-27 | Harzburgite | 231 | 80 | 320 | 40 | 126 | 60 | [12 empty] | serp | very fine black serp veins spaced 3-4 cm apart following S3 foliation. 3% dissem chromite.
[7 empty] | 235 | 81
L-010 | 506997 | 6903542 | 1279 | LN | 2013-06-27 | Harzburgite | 228 | 70 | 90 | 74 | 198 | 30 | 274 | 64 |  |  | 258 | 76 | [6 empty] | serp | 1.5 cm gabbro dyke. Dissem mgr chromite 2-5% (local variation, no discernable trend). Highly fractured into 1-2 cm angular fragments. Finer scale fragmentation proximal to the dyke. Fine serp veins with many orientations.
L-011 | 506992 | 6903542 | 1277 | LN | 2013-06-27 | Harzburgite | 158 | 70 | 280 | 82 | [14 empty] | serp | 2 mm gabbro dyke, contact serpentinized. 1-3% dissem chromite: locally coarde grained (6-7 mm), most is mgr (2-3 mm)
L-012 | 506986 | 6903538 | 1277 | LN | 2013-06-27 | Harzburgite | 146 | 75 |  |  |  |  | 236 | 15 |  |  | 316 | 65 | [6 empty] | serp | basal surface of mostly eroded dyke exposed, medium grained. some serpentine veining and 2% dissem chromite, med-fine grained.
[7 empty] | 147 | 70
L-013 | 506987 | 6903541 | 1285 | LN | 2013-06-27 | Harzburgite | 248 | 83 | 161 | 82 |  |  | 14 | 15 | [10 empty] | serp | thin dykes. Multiple foliations but one clearly dominant - forms cleavage in rock w/ 1-2 cm spacing. Trace-2% chromite; generally fine grained with some med-grained patches.
[7 empty] | 258 | 78 |  |  |  |  | 290 | 58
[7 empty] | 230 | 88
L-014 | 506984 | 6903552 | 1286 | LN | 2013-06-27 | Harzburgite | 210 | 77 | [16 empty] | serp | along main foliation: zones with more finely spaced fractures (3 mm) at intervals of 4-5 mm (pic)
L859201 | 506696 | 6903521 | 1214 | LN | 2013-07-04 | Harzburgite | 206 | 55 | 349 | 60 |  |  | 314 | 51 | [10 empty] | serp | harzburgite weathered to yellow brown, greyish green fresh. 1-2 mm grain size. Disseminated chromite (<= 2mm) [~1%]. Veinlets up to 1.3 cm. Rock is relatively fissile and x-cut by dyke
57 | 506713 | 6903519 | 1209 | LN | 2013-07-04 | Harzburgite |  |  | 310 | 80 | [14 empty] | serp | weathered to light orange-brown. Blocky. Fine serp veins along fractures. Mgr (1-3 mm) euhedral dissem chromite [trace-1%]
58 | 506741 | 6903529 | 1219 | LN | 2013-07-04 | Harzburgite |  |  | 327 | 81 | 128 | 84 | 93 | 23 | [10 empty] | serp | weathered yellow-brown w/ pale "web" pattern in patches. Blocky. X-cut by thin (<1 cm) gabbro dykes. Serp especially at dyke margins. Fine dissem chromite [3%], coarser (2 mm) in proto-veins (locally coalescing dissem.)
L859202 | 506751 | 6903535 | 1211 | LN | 2013-07-04 | Harzburgite | 218 | 44 | 315 | 69 |  |  | 306 | 31 | [10 empty] | serp | cut by multiple 1-2 cm gabro dykes (3-4 mm grain size). Chromite up to 5 mm across, protrudes from surface, sub to euhedral. Concentrations of coarse chrom. Dissapate into finer dissemin. Up to 15% over 10 cm intervals
[9 empty] | 327 | 68 |  |  | 71 | 32
[13 empty] | 264 | 88
59 | 506764 | 6903533 | 1224 | LN | 2013-07-04 | Harzburgite | 252 | 61 | 9 | 74 | 111 | 64 | [13 empty] | yellow-brown weathering. Fine grained dissem chromite [1%]
60 | 506770 | 6903541 | 1224 | LN | 2013-07-04 | Harzburgite | 211 | 63 |  |  | 106 | 55 | 78 | 46 |  |  | 325 | 64 | [6 empty] | serp | 1.5 cm gabbro dyke. Fine dissem and coarser chromite aggregates ranges approx [1-10%] per 10 cm interval
61 | 506793 | 6903547 | 1220 | LN | 2013-07-04 | Harzburgite |  |  | 325 | 30 |  |  | 99 | 88 | [10 empty] | serp | clots of fine-med grained dissem chromite [1-3%]. Gabbro dykes that are x-cut by foliation w/ serpentine along fol planes.
[13 empty] | 289 | 22
L859203 | 506814 | 6903522 | 1235 | LN | 2013-07-04 | Harzburgite | 301 | 61 | 338 | 39 |  |  | 286 | 84 | [11 empty] | weathered to brown, fine grained. Many gabbro dykes up to 4 cm wide. Trace-1% fine (< 1mm) chromite.
[13 empty] | 81 | 35
L859204 | 506866 | 6903560 | 1237 | LN | 2013-07-04 | Harzburgite |  |  | 10 | 89 |  |  | 94 | 45 | [11 empty] | yellow-brown w/ some red surface staining. coarse chromite up to 10%. 2.5 cm gabbro dyke.
L859218_62 | 506939 | 6903598 | 1255 | LN | 2013-07-04 | Harzburgite | 271 | 60 | 96 | 81 | 186 | 34 | 84 | 82 | 182 | 40 | 321 | 89 | [6 empty] | serp | yellow-brown w/ red surface staining. Chromite in veins - max 3 cm across (where exposed on outcrop surface, actually very thin), transitions to disseminated. Many fine dykes w/ serpentinized contacts and serpentine veins. ~4 chromite veins/veinlets over 75 cm w/ variable amounts of dissem from 2-15%. Good location for a channel sample. Grab sample: L895218
[13 empty] | 81 | 85
63 | 506946 | 6903601 | 1267 | LN | 2013-07-04 | Harzburgite | 264 | 29 | 128 | 89 | 195 | 70 | [12 empty] | serp | coarse dissem chromite.
L859205 | 507115 | 6903500 | 1278 | LN | 2013-07-04 | Harzburgite | 233 | 80 | 147 | 84 |  |  | 54 | 27 | [10 empty] | serp | yellow brown w/ variable red-brown staining. Interior green-grey. Med-coarse dissem chromite intermittently coalescing into veinlets (~ 20 cm long, 1-2 wide) [1-10%] chromite /10 cm interval. Thin gabbro dyke.
64 | 507065 | 6903515 | 1286 | LN | 2013-07-04 | Harzburgite | [19 empty] | fractures in to 3 cm scale blocks. Seam of dissem chromite (1-2 mm grain size) approaching vein (not totally connected). Large block but may be rotated, so no structural measurements were taken.
65 | 507163 | 6903452 | 1266 | LN | 2013-07-04 | Harzburgite |  |  | 100 | 88 | 134 | 54 |  |  |  |  | 295 | 50 | [7 empty] | trace-3% fine-medium grained dissem chromite
66 | 507167 | 6903426 | 1261 | LN | 2013-07-04 | Harzburgite | 240 | 62 | [17 empty] | weathered brown. Large (1.5 cm) black chromite w/ high lustre protruding from surface.
67 | 507155 | 6903414 | 1258 | LN | 2013-07-04 | Harzburgite | 259 | 30 | 318 | 84 | [14 empty] | serp | yellow-brown. Medium grained dissem chromite trace-3%, thin gabbro dykes.
68 | 507121 | 6903426 | 1248 | LN | 2013-07-04 | Harzburgite | 209 | 70 | 294 | 43 | 105 | 68 | 71 | 10 | [10 empty] | serp | red surface staining. 1% dissem chromite occasionally coalescing into veinlets
69 | 507077 | 6903453 | 1259 | LN | 2013-07-04 | Harzburgite | 275 | 52 | 148 | 76 | [15 empty] | red staining. 1% dissem chromite.
70 | 507050 | 6903473 | 1263 | LN | 2013-07-04 | Harzburgite | 316 | 90 | 179 | 68 |  |  | 72 | 29 | 217 | 77 | [8 empty] | serp | large outcrop cut by many gabbro dykes. Disseminated chromite and small veinlet
[13 empty] | 247 | 62
L859206 | 507026 | 6903481 | 1265 | LN | 2013-07-04 | Harzburgite |  |  | 159 | 66 | [6 empty] | 285 | 48 | [6 empty] | serp | harz: yellow-browm w/ red stain. 3-20% disseminated chromite depending on 10 cm interval. Many narroe serp veins, some of which may be fine dykes with serpentinized contacts. No true veins, but chromite concentrated in some regions.
72 | 506530 | 6903506 | 1214 | LN | 2013-07-05 | Harzburgite |  |  | 149 | 72 |  |  | 334 | 30 | [10 empty] | serp | harz: yellow-brown w/ green grey interior, 1-2 mm grain size. 1-3% dissem chromite/10 cm. fine-mgr, aggregates up to 1.5 cm across. 1.3 cm wide gabbro dyke
73 | 506484 | 6903483 | 1215 | LN | 2013-07-05 | Harzburgite | 253 | 43 |  |  | 183 | 87 |  |  |  |  | 49 | 63 | [7 empty] | harz: 1 mm grain size, yellow-brown. 1% chromite in small patches (1-2 mm). Irregular patches (mottles) of thin veneer of very fine grained black material that scratches brown (chromite proto-veins?)
L850207_74 | 506432 | 6903497 | 1216 | LN | 2013-07-05 | Harzburgite |  |  |  |  | 105 | 78 |  |  |  |  | 319 | 61 | [7 empty] | harz: yellow-brown. 1-3% dissem chromite, black vfg patches - possibly up to 10% chromite. Sample: L859207
75 | 506339 | 6903552 | 1205 | LN | 2013-07-05 | Harzburgite | 281 | 72 |  |  | 124 | 62 | [12 empty] | wk serp | harz: yellow-brown, 0.5-1 mm grain size. Blocky w/ alternating wide and finely spaced foliation (pic). Narrow gabbrow dykes Trace-1% dissem chromite, fine-mgr w/ some aggregates.
L859208_76 | 506311 | 6903566 | 1212 | LN | 2013-07-05 | Harzburgite |  |  | 318 | 55 | 66 | 89 | 73 | 32 | 343 | 80 | 315 | 58 | [6 empty] | serp | harz: green frash, yellow-brown w/ purple-grey staining, 1-2 mm grain size, relatively massive (foliation planes are widely spaced.) fine-mgr dissem chromite [1-3%] occaisionally coalesces to form veinlets/'proto-veins'. Cut by dykes (<1cm wide) w/ 2 prominent orientations. Sample: L859208
[13 empty] | 239 | 52
L859209_77 | 506285 | 6903572 | 1217 | LN | 2013-07-05 | Harzburgite | 216 | 50 | 49 | 60 |  |  | 321 | 32 | 280 | 33 | [8 empty] | serp | harz: yellow-brown w/ red staining, mgr (2 mm), friable. 1-5% dissem chromite (1 mm average grain size), some in veinlets (approx 1 per 15 cm). Some vfg 'proto-veins?'. Large chromite vein w/ max width of 2 cm, most of vein exposed is ~1 cm wide then tapers after 20 cm across outcrop. vein boundaries are not dsitinct, but transition into dissem chromite Vein has black-green colour w/ sub metallic lustre. 0.5-1.5 mm subhedral chromite grains mixed w/ serpentine and possibly some vfg pyroxene. Sample: L859209 (at least 90% vein material)
[13 empty] | 270 | 60
L859210_78 | 506273 | 6903596 | 1215 | LN | 2013-07-05 | Harzburgite | 210 | 77 | 37 | 51 | [6 empty] | 308 | 75 | [6 empty] | serp | Black mottles on serpentinized foliation surface (pervasive, 5 cm spacing). Harz: green interior, yellow-brown exterior, max 7% dissem mgr chromite. Sample: L859210
79 | 506145 | 6903703 | 1231 | LN | 2013-07-05 | Harzburgite |  |  | 118 | 76 | 28 | 81 | 347 | 11 |  |  | 326 | 63 | [6 empty] | serp | harz: yellow-brown with some red surface staining nd green mottles due to serp (/possibly coarse pyroxene). 7 cm wide gabbro dyke (grains < 1mm) which is x-cut by foliation - the fractures from which are filled w/ light blue-green serp. 1% mgr dissem chromite
80 | 506130 | 6903850 | 1210 | LN | 2013-07-05 | Harzburgite | 196 | 75 | [17 empty] | harz: buff/yellow-brown. Coarseer greined green mineral (cpx) protrudes from surface, giving nubbly appearance to surface. Trace-1% chromite.
L859211_81 | 506192 | 6903610 | 1243 | LN | 2013-07-05 | Harzburgite | 142 | 50 | 58 | 73 | 306 | 48 | [12 empty] | wk serp | harz: yellow-brown w/ black mottles, 1 mm grain size. Fine-mgr dissen chromite up to 5%. Cut by thin dykes. Sample: L859211
82 | 506187 | 6903576 | 1237 | LN | 2013-07-05 | Harzburgite | [8 empty] | 132 | 19 | [9 empty] | red staining to surface. Med-coarse aggregates of 1-1.3 mm sized subhedral dissem chromite. Trace-10%/10 cm interval
84 | 506742 | 6903326 | 1213 | LN | 2013-07-07 | Harzburgite | 136 | 40 | 78 | 80 |  |  | 258 | 60 |  |  | 261 | 68 | [6 empty] | serp | harz: yellow-brown w/ minor red staining, fine grained (0.5-1 mm). Highlyfractured and deformed. 1 cm gabbro dykes (mgr: 2-5 mm). Small veins of serpentine branch from dyke contacts and coat folation surfaces. Trace fine-mgr dissem chromite.
L859212_85 | 506435 | 6903423 | 1202 | LN | 2013-07-07 | Harzburgite | 244 | 66 | [8 empty] | 116 | 68 | [6 empty] | serp | harz: yellow-brown with some red-orange surface staining and blue-green serpentine. 2 mm grain size. Dissem chromite (2-3 mm), locally up to 5% with a couple 1-2 cm veinlets. Outcrop is jagged and highly deformed, serpentine coats many foliation surfaces. Sample: L859212
86 | 506444 | 6903330 | 1187 | LN | 2013-07-07 | Harzburgite | 195 | 73 | 120 | 69 | [6 empty] | 303 | 79 | [7 empty] | harz: yellow with red-orange staining, 1-2 mm grains and gritty surface texture. Some fine serp veins (1 mm). Fine disseminated chromite very occaisionally forming 0.5 mm thick, 2 cm long veinlets [trace-3%]. 0.6 mm mgr gabbro dyke cuts outcrop.
L859213_87 | 506455 | 6903353 | 1185 | LN | 2013-07-07 | Harzburgite | 189 | 77 |  |  | 350 | 47 |  |  | 160 | 70 | [8 empty] | serp | Harz: yellow-brown w/ red stain, 1-3 mm grains. Waxy lustre to foliation surfaces. Thin (1-1.5 mm) chromite vein composed o ffine sub to euhedral grains transitining to fine dissem chromite.
L859214_88 | 506454 | 6903364 | 1189 | LN | 2013-07-07 | Harzburgite | [8 empty] | 204 | 36 | [9 empty] | 1-2 cm thick chromite vein, can be traced for 45 cm across outcrop and 15 cm inward (see pic). Lower contact is straight while upper is irregular. Vein is cut by serpentinized foliation. Only trace amounts of dissem chromite proximal to vein. Harz is yellow brown with red staining on some edges (not near vein) and medium grained (2 mm).
89 | 506752 | 6903511 | 1197 | LN | 2013-07-10 | Harzburgite | 187 | 61 | 90 | 33 |  |  | 280 | 85 | 331 | 45 | [9 empty] | harz: brown exterior, 0.5 mm grain size, fractures into 2 cm-scale blocks. Multiple gabbro dykes with serpentinized margins, 0.5-3.5 cm width and 3-5 mm grain size. The foliation listed as S2 cuts the dykes. Trace-3%dissem chromite, the majority of which is fine grained with a band of coarser (3-4 mm) grained whose orientation is given.
[13 empty] | 84 | 27
90 | 506777 | 6903517 | 1222 | LN | 2013-07-10 | Harzburgite | 152 | 69 |  |  | 341 | 50 |  |  | 265 | 27 | [9 empty] | harz: brown w/ red staining, 0.5 mm grainsize. Trace dissem chromite, w/ the exception of 2 cm wide veinlet w/ 1 mm chromite grain size and clusters up to 5 mm.
L859215_91 | 506783 | 6903518 | 1222 | LN | 2013-07-10 | Harzburgite | 219 | 87 |  |  |  |  | 73 | 32 | 182 | 33 | 8 | 50 | [7 empty] | harz: brown w/ red exterior stain. Chromite-serpentine vein: main bulk of vein 1 cm wide, however it branches and eventually transitions to disseminated. Chromite has metallic lustre and 0.5-2 mm grain size. Vein is cut by serpentinized foliation planes. remainder of rock has trace-3% dissem chromite, there is also a veinlet 20 cm below the major vein with a sub-parallel orientation. Top surface of outcrop is defined by eroded gabbro dyke w/ 3mm crystal size. Sample: L859215
92 | 506827 | 6903510 | 1227 | LN | 2013-07-10 | Harzburgite | 236 | 81 | 163 | 88 | [6 empty] | 318 | 13 | [7 empty] | harz: brown w/ red staining, 0.5 mm grain size. Outcrop is blocky w/ rounded edges due to cm-scale spacing of foliations (alternate wide and narrow spacing in some regions). Trace-5% dissem chromite with 0.3-2 mm grain size.
L859216_93 | 506913 | 6903543 | 1256 | LN | 2013-07-10 | Harzburgite | 153 | 65 | 30 | 79 | 299 | 47 |  |  | 203 | 74 | [9 empty] | harz: yellow-brown w/ some red staining on corners and edges, 0.5-1 mm grain size. Chromite vein: approx 7 cm max width, 1-2 mm grain size, subhedral, not massive vein but many connected strands (localization of dissem chromite). Similar style of mineralization in outcrop 3 m to NE (2nd vein orientation given). Outcrop cut by two thin (3 mm) gabbro dykes. Sample: L859216 (30% vein material)
[15 empty] | 210 | 65
L859217_94 | 506922 | 6903546 | 1261 | LN | 2013-07-10 | Harzburgite |  |  | 14 | 72 |  |  | 64 | 18 | 21 | 64 | [8 empty] | serp | Chromite vein: 0.5 mm and smaller crystals, streaky appearance and diffuse boundary between veins and dissem in surrounding rock. 0.5-1 cm wide veins concentrated in 10 cm wide region. 4 mm wide gabbro dykes w/ 1-3 mm grain size.
[13 empty] | 286 | 75
L859219_95 | 506464 | 6903452 | 1228 | LN | 2013-07-11 | Harzburgite | 129 | 88 | 190 | 76 |  |  | 275 | 61 | [10 empty] | wk serp | harz: yellow-brown w/ red stain, 0.5-1 mm grain size. Coarse gabbro dyke w/ 1 cm max grain size. Mineralization: localized coalescence of 3-4 mm sized dissem chromite, sample L859219 (~20% chromite)
L859220_96 | 506307 | 6903544 | 1204 | LN | 2013-07-11 | Harzburgite | 310 | 85 | 201 | 83 |  |  |  |  | 308 | 52 | 51 | 17 | [7 empty] | harz: brown w/ dark red stain, green fresh, 0.5-1 mm grain size, 0.5 cm spaced cleavage and a few gabbro dykes. Mineralization: thin (1 cm max size) chromite vein 5 m across outcrop to W from large vein that was previously sampled (number on flag too faded to read). Vein outcrops for 60 cm, only trace dissem chromite in surrounding rock. Sample: L859220
L859221_97 | 506156 | 6903535 | 1210 | LN | 2013-07-11 | Harzburgite | 46 | 83 | 241 | 67 |  |  | 274 | 79 | 241 | 67 | [9 empty] | harz: yellow-brown w/ red stain, green grey interior, 0.5-1 mm grain size. Vein of coalesced 0.3 mm chromite with diffuse boundaries and streaky appearance. 7 mm max width, 10 cm length then diffuses into dissem. 3-4 mm sized dissem chromite occurs in surrounding outcrop.Gabbro dyke w/ 3-6 mm grain size is proximal to vein.Sample: L859221
L859222_98 | 506238 | 6903573 | 1232 | LN | 2013-07-11 | Harzburgite | 41 | 90 | 158 | 89 |  |  | 270 | 55 | [11 empty] | Sample K948907 2 m uphill to NNE. Harz: yellow-brown w/ red stain, 0.5-1 mm grain size. Gabbro dyke. 1.3 cm wide w/ 4 mm grain size. Mineralization: 5 cm patch of concentrated 0.5 mm chromite, less enriched band continues for 20 cm. Sample: L859222
Eikland Mtn PRL-13529-YT Geological data Declination: 21 E / Structural data - Right hand rule

## channels
Channel | Origin (NAD 83 Zone 7N) |  | Azim | Length cm | Width
| UTME | UTMN | (UTM)
L859001 | 507013 | 6903522 | 75 | 110 | 5W x 3D cm
L859002 | 507096 | 6903495 | 18 | 43 | 4W x 3D cm
L859003 | 507096 | 6903495 | 18 | 170 | 4W x 3D cm
L859004 | 507096 | 6903496 | 18 | 120 | 4W x 3D cm
L859005 | 507076 | 6903481 | 206 | 58 | 4W x 4D cm
L859006 | 507076 | 6903481 | 206 | 210 | 5W x 4D cm
L859007 | 507076 | 6903480 | 206 | 115 | 5W x 4D cm
L859008 | 506986 | 6903538 | 180 | 128 | 5W x 4D cm
L859009 | 506986 | 6903538 | 180 | 110 | 5W x 3D cm
L859010 | 506986 | 6903538 | 280 | 74 | 5W x 3D cm
L859011 | 506986 | 6903538 | 280 | 122 | 5W x 3D cm
total |  |  |  | 1260
PRL-13529-YT Eikland Mtn Trenches & channel sample locations

## Grid soil sampling
Line E | Station N | Sample | UTME | UTMN | Depth (cm) | Color | Material | Aspect | Notes
5900 | 3300 | L5900E 3300N |  |  | 30 | brown | weathered bedrock | C
5900 | 3320 | L5900E 3320N |  |  | 20 | brown | weathered bedrock | B
5900 | 3340 | L5900E 3340N |  |  | 20 | brown | weathered bedrock | B
5900 | 3360 | L5900E 3360N |  |  | 20 | brown | talus | B
5900 | 3380 | L5900E 3380N |  |  | 30 | brown | talus | B
5900 | 3400 | L5900E 3400N |  |  | 30 | brown | talus | B | frozen
5900 | 3420 | L5900E 3420N |  |  | 20 | brown | talus | B | frozen
5900 | 3440 | L5900E 3440N |  |  | 30 | brown | talus | B | frozen
5900 | 3460 | L5900E 3460N |  |  | 40 | brown | talus | B | frozen
5900 | 3480 | L5900E 3480N |  |  | 20 | grey | talus | B
5900 | 3500 | L5900E 3500N |  |  | 10 | brown | talus | B
5950 | 3300 | L5950E 3300N |  |  | 20 | brown | weathered bedrock | B
5950 | 3320 | L5950E 3320N |  |  | 10 | brown | weathered bedrock | B
5950 | 3340 | L5950E 3340N |  |  | 20 | brown | weathered bedrock | C
5950 | 3360 | L5950E 3360N |  |  | 20 | brown | weathered bedrock | C
5950 | 3380 | L5950E 3380N |  |  | 10 | brown | weathered bedrock | B
5950 | 3400 | L5950E 3400N |  |  | 20 | brown | talus | B
5950 | 3420 | L5950E 3420N |  |  | 20 | brown | talus | B
5950 | 3440 | L5950E 3440N |  |  | 20 | brown | talus | B
5950 | 3460 | L5950E 3460N |  |  | 30 | brown | talus | B
5950 | 3480 | L5950E 3480N |  |  | 20 | brown | talus | B
5950 | 3500 | L5950E 3500N |  |  | 20 | brown | talus | B
6000 | 3300 | L6000E 3300N |  |  | 10 | brown | talus | B
6000 | 3320 | L6000E 3320N |  |  | 10 | brown | talus | B | next to M47 (2012)
6000 | 3340 | L6000E 3340N |  |  | 20 | brown | talus | B
6000 | 3360 | L6000E 3360N |  |  | 20 | brown | talus | B
6000 | 3380 | L6000E 3380N |  |  | 20 | brown | talus | B
6000 | 3400 | L6000E 3400N | 506000 | 6903400 | 10 | brown | weathered bedrock | B
6000 | 3420 | L6000E 3420N |  |  | 30 | brown | weathered bedrock | B
6000 | 3440 | L6000E 3440N |  |  | 20 | brown | talus | B
6000 | 3460 | L6000E 3460N |  |  | 30 | brown | talus | B
6000 | 3480 | L6000E 3480N |  |  | 30 | brown | talus | B
6000 | 3500 | L6000E 3500N |  |  | 30 | brown | talus | B
6050 | 3300 | L6050E 3300N |  |  | 20 | brown | talus | B
6050 | 3320 | L6050E 3320N |  |  | 20 | brown | talus | B
6050 | 3340 | L6050E 3340N |  |  | 20 | brown | talus | B
6050 | 3360 | L6050E 3360N |  |  | 10 | brown | talus | B
6050 | 3380 | L6050E 3380N |  |  | 20 | brown | talus | B
6050 | 3400 | L6050E 3400N |  |  | 10 | brown | weathered bedrock | C
6050 | 3420 | L6050E 3420N |  |  | 10 | brown | weathered bedrock | C
6050 | 3440 | L6050E 3440N |  |  | 10 | brown | weathered bedrock | C
6050 | 3460 | L6050E 3460N |  |  | 20 | brown | talus | B
6050 | 3480 | L6050E 3480N |  |  | 30 | brown | talus | B
6050 | 3500 | L6050E 3500N |  |  | 30 | brown | talus | B
6100 | 3300 | L6100E 3300N |  |  | 20 | brown | talus | B
6100 | 3320 | L6100E 3320N |  |  | 20 | brown | talus | B
6100 | 3340 | L6100E 3340N |  |  | 20 | brown | talus | B
6100 | 3360 | L6100E 3360N |  |  | 20 | brown | talus | B
6100 | 3380 | L6100E 3380N |  |  | 20 | brown | weathered bedrock | B
6100 | 3400 | L6100E 3400N |  |  | 10 | brown | talus | B
6100 | 3420 | L6100E 3420N |  |  | 30 | brown | talus | B
6100 | 3440 | L6100E 3440N |  |  | 20 | brown | weathered bedrock | B
6100 | 3460 | L6100E 3460N |  |  | 20 | brown | talus | B
6100 | 3480 | L6100E 3480N |  |  | 10 | brown | weathered bedrock | B
6100 | 3500 | L6100E 3500N |  |  | 20 | brown | talus | B
Eikland Mtn SW Soil Sample Log Datum / Registration: NAD83 Zone 7N