## E-GRG-1
Test: E-GRG-1 |  | Project No.: 14196-002 |  |  | Technician: | Fraser |  | Date: | 2014-07-07
Sample: |  | BS-3A13-03
Purpose: |  | To determine the gravity-recoverable gold number (GRG) applying the standard E-GRG procedure to the sample BS-3A13-03
Procedure: |  | For stage 1, 20-kg of -20 mesh sample was passed through the Knelson concentrator, collecting a concentrate and tailing sample. The Knelson concentrate and tailing samples were filtered and submitted for size-fraction analysis for Au. The remainder of the tail was decanted to ~65% solids, and ground in Rod Mill for 26.3 minutes. For stage 2, the gravity separation, sampling, and size-fractional assaying procedure was repeated. Stage 2 Knelson tail was split into two equal parts and each part ground at ~65% solids in the Rod Mill for 67.7 minutes. Stage 3 gravity separation was performed as per the above stages repeating the gravity separation, sampling, and size-fractional assaying procedure.
Feed: |  | 20-kg -20 mesh Sample BS-3A13-03
Target P80
Grind: |  | Stage 1: | no grind. (100% passing 20 mesh) |  |  |  | P80 = | 651.2051
|  | Stage 2: | 26.3 min @ 65% solids in Rod Mill |  |  |  | P80 = | 203.8277 |  | 200
|  | Stage 3: | 67.7 min @ 65% solids in Rod Mill |  |  |  | P80 = | 79.43201 |  | 75
total = 94 minutes
Metallurgical Balance:
Grind Size |  | Product |  | Mass |  | Assay | Units | Dist'n
|  |  |  | grams | % | Au (g/t) | Au | %
P80 = | 651.2051 | Stage 1 Conc |  | 92.1 | 0.5001059 | 29416.5 | 2709259.656 | 69.2349 |  | 147.1136
|  | Sampled Tails |  | 327 | 1.77562 | 48.88866 | 15986.591 | 0.408536
P80 = | 203.8277 | Stage 2 Conc |  | 77.3 | 0.4197414 | 11129.31 | 860295.369 | 21.98477 |  | 46.71431
|  | Sampled Tails |  | 309.3 | 1.679509 | 20.57846 | 6364.917 | 0.1626549
P80 = | 79.43201 | Stage 3 Conc |  | 77.9 | 0.4229994 | 2286.241 | 178098.2 | 4.551284 |  | 9.670788
|  | Final Tails |  | 17532.5 | 95.20202 | 8.164087 | 143136.9 | 3.65785
|  | Totals (Head) |  | 18416.1 | 100 | 212.4848 | 3913141.6 | 100
|  | Direct Head |  |  |  | 215.5
|  | Knelson Conc |  | 247.3 | 1.342847 | 15154.28 | 3747653.225 | 95.77096
95.77096
[12 empty] | 651.2051 | 69.2349
[12 empty] | 203.8277 | 91.21967
[12 empty] | 79.43201 | 95.77096
Stage 1: Metallurgical Balance
|  | Concentrate 1 |  |  |  | Tailing 1 | [6 empty] | Stage 1 Tailing Sub-Sample, grams
Size |  | Conc 1 Mass |  | Assay | Au Dist. | Tail 1 Mass |  | Assay | Au Dist. | % Au Recovery |  |  |  | Conc | Tails
Mesh | (µm) | gram | % | Au g/t | % | gram | % | Au g/t | % | From Au available in size fraction | From total Au avail. in this stage |  |  | Au units | Au units
28 | 600 | 27.1 | 29.42454 | 34791.19 | 34.8007 | 4419.22 | 24.98471 | 29.33 | 14.98919 | 87.91413 | 26.38065 |  | 81.7 | 942841.249 | 129615.7
35 | 425 | 21.2 | 23.01846 | 30812.54 | 24.11086 | 3780.949 | 21.37615 | 53.7 | 23.47987 | 76.28801 | 18.27723 |  | 69.9 | 653225.848 | 203036.9
48 | 300 | 15.9 | 17.26384 | 21911.74 | 12.85948 | 2645.041 | 14.95413 | 63.6 | 19.45405 | 67.43753 | 9.748122 |  | 48.9 | 348396.666 | 168224.6
65 | 212 | 9.7 | 10.53203 | 19755.77 | 7.073186 | 1925.633 | 10.88685 | 61.8 | 13.76203 | 61.69005 | 5.361825 |  | 35.6 | 191630.969 | 119004.1
100 | 150 | 6.6 | 7.166124 | 24456.7 | 5.957872 | 1427.998 | 8.073394 | 56.3 | 9.297292 | 66.75236 | 4.516362 |  | 26.4 | 161414.22 | 80396.28
150 | 106 | 4.6 | 4.994571 | 29776.4 | 5.055678 | 1000.68 | 5.657492 | 46.8 | 5.415789 | 74.52067 | 3.832454 |  | 18.5 | 136971.44 | 46831.84
200 | 75 | 3 | 3.257329 | 31562.68 | 3.494978 | 778.9079 | 4.40367 | 40.9 | 3.684087 | 74.82537 | 2.649367 |  | 14.4 | 94688.04 | 31857.33
270 | 53 | 1.9 | 2.062975 | 35514.86 | 2.490652 | 459.772 | 2.599388 | 38.4 | 2.041711 | 79.26169 | 1.888038 |  | 8.5 | 67478.234 | 17655.25
400 | 38 | 1 | 1.085776 | 39559 | 1.460141 | 346.1813 | 1.957187 | 39.8 | 1.593335 | 74.168 | 1.106859 |  | 6.4 | 39559 | 13778.02
500 | 25 | 0.6 | 0.6514658 | 41820.75 | 0.9261737 | 167.6816 | 0.9480122 | 49.8 | 0.9656843 | 75.03052 | 0.7020855 |  | 3.1 | 25092.45 | 8350.542
-500 | -25 | 0.5 | 0.5428882 | 95923.08 | 1.770282 | 735.6352 | 4.159021 | 62.5 | 5.316956 | 51.05619 | 1.341962 |  | 13.6 | 47961.54 | 45977.2
Total |  | 92.1 | 100 | 29416.5 | 100 | 17687.7 | 100 | 48.88866 | 100 |  | 75.80495 |  | 327 | 2709259.656 | 864727.9
Stage 2: Metallurgical Balance
|  | Concentrate 2 |  |  |  | Tailing 2 | [6 empty] | Stage 2 Tailing Sub-Sample, grams
Size |  | Conc 2 Mass |  | Assay | Au Dist. | Tail 2 Mass |  | Assay | Au Dist. | % Au Recovery |  |  |  | Conc | Tails
Mesh | (µm) | gram | % | Au g/t | % | gram | % | Au g/t | % | From Au available in size fraction | From total Au avail. in this stage |  |  | Au units | Au units
28 | 600 | [11 empty] | 0 | 0 | 0
35 | 425 | [11 empty] | 0 | 0 | 0
48 | 300 | 5.6 | 7.244502 | 48307.35 | 31.44515 | 586.444 | 3.3301 | 2.29 | 0.3705783 | 99.50602 | 22.12508 |  | 10.3 | 270521.16 | 1342.957
65 | 212 | 18.4 | 23.80336 | 11648.82 | 24.9145 | 2476.729 | 14.06402 | 15.5 | 10.59323 | 84.81001 | 17.53006 |  | 43.5 | 214338.288 | 38389.31
100 | 150 | 18.5 | 23.93273 | 7427.77 | 15.97286 | 3575.6 | 20.30391 | 21.8 | 21.50916 | 63.80599 | 11.23864 |  | 62.8 | 137413.745 | 77948.08
150 | 106 | 12.6 | 16.30013 | 6494.02 | 9.511228 | 2994.85 | 17.00614 | 21.4 | 17.68507 | 56.07715 | 6.692182 |  | 52.6 | 81824.652 | 64089.79
200 | 75 | 9.5 | 12.28978 | 6571.9 | 7.257164 | 2328.695 | 13.22341 | 21.3 | 13.68706 | 55.72675 | 5.106203 |  | 40.9 | 62433.05 | 49601.2
270 | 53 | 5.6 | 7.244502 | 6723.55 | 4.376622 | 1554.361 | 8.826382 | 19.3 | 8.278034 | 55.65602 | 3.079429 |  | 27.3 | 37651.88 | 29999.17
400 | 38 | 4.3 | 5.562743 | 6721.88 | 3.359786 | 1155.807 | 6.563207 | 21.7 | 6.920907 | 53.54086 | 2.363974 |  | 20.3 | 28904.084 | 25081.01
500 | 25 | 2.1 | 2.716688 | 8470.95 | 2.067778 | 723.0911 | 4.106046 | 21.1 | 4.21011 | 53.83065 | 1.454906 |  | 12.7 | 17788.995 | 15257.22
-500 | -25 | 0.7 | 0.9055627 | 13456.45 | 1.094916 | 2214.822 | 12.57679 | 27.4 | 16.74586 | 13.43617 | 0.7703926 |  | 38.9 | 9419.515 | 60686.13
Total |  | 77.3 | 100 | 11129.31 | 100 | 17610.4 | 100 | 20.57846 | 100 |  | 70.36086 |  | 309.3 | 860295.369 | 362394.9
Stage 3: Metallurgical Balance | [12 empty] | Stage 3 Tailing Sub-Sample, grams
|  | Concentrate 3 |  |  |  | Tailing 3
Size |  | Conc 3 Mass |  | Assay | Au Dist. | Tail 3 Mass |  | Assay | Au Dist. | % Au Recovery |  |  |  | Conc | Tails
Mesh | (µm) | gram | % | Au g/t | % | gram | % | Au g/t | % | From Au available in size fraction | From total Au avail. in this stage |  |  | Au units | Au units
65 | 212 | [12 empty] | 0 | 0
100 | 150 | 2.2 | 2.824134 | 6088.1 | 7.520469 |  |  |  |  | 100 | 4.169476 |  |  | 13393.82 | 0
150 | 106 | 6.2 | 7.958922 | 6066.29 | 21.11812 | 706.1621 | 4.027732 | 12.1 | 5.969505 | 81.48747 | 11.70825 |  | 12.2 | 37610.998 | 8544.561
200 | 75 | 19.3 | 24.77535 | 2197.1 | 23.80935 | 3299.282 | 18.81809 | 6.66 | 15.35119 | 65.86804 | 13.20031 |  | 57 | 42404.03 | 21973.22
270 | 53 | 19.2 | 24.64698 | 1568.09 | 16.9049 | 3033.024 | 17.29944 | 5.93 | 12.56548 | 62.6021 | 9.372367 |  | 52.4 | 30107.328 | 17985.83
400 | 38 | 15.8 | 20.28241 | 1318.52 | 11.69726 | 2836.225 | 16.17696 | 5.96 | 11.80961 | 55.20546 | 6.485163 |  | 49 | 20832.616 | 16903.9
500 | 25 | 8.6 | 11.03979 | 1709.95 | 8.257001 | 1794.346 | 10.2344 | 5.74 | 7.195594 | 58.81024 | 4.577822 |  | 31 | 14705.57 | 10299.55
-500 | -25 | 6.6 | 8.472401 | 2885.43 | 10.69289 | 5863.461 | 33.44338 | 11.5 | 47.10862 | 22.02271 | 5.928319 |  | 101.3 | 19043.838 | 67429.8
Total |  | 77.9 | 100 | 2286.241 | 100 | 17532.5 | 100 | 8.164087 | 100 |  | 55.44171 |  | 302.9 | 178098.2 | 143136.9
Overall Metallurgical Balance
Size |  | Units of Au |  |  |  | Units Lost to Sampling
Mesh | (µm) | Conc 1 | Conc 2 | Conc 3 | Tail 3 | Tail 1 | Tail 2
28 | 600 | 942841.249 | 0 | 0 | 0 | 2396.261 | 0
35 | 425 | 653225.848 | 0 | 0 | 0 | 3753.63 | 0
48 | 300 | 348396.666 | 270521.16 | 0 | 0 | 3110.04 | 23.587
65 | 212 | 191630.969 | 214338.288 | 0 | 0 | 2200.08 | 674.25
100 | 150 | 161414.22 | 137413.745 | 13393.82 | 0 | 1486.32 | 1369.04
150 | 106 | 136971.44 | 81824.652 | 37610.998 | 8544.561 | 865.8 | 1125.64
200 | 75 | 94688.04 | 62433.05 | 42404.03 | 21973.22 | 588.96 | 871.17
270 | 53 | 67478.234 | 37651.88 | 30107.328 | 17985.83 | 326.4 | 526.89
400 | 38 | 39559 | 28904.084 | 20832.616 | 16903.9 | 254.72 | 440.51
500 | 25 | 25092.45 | 17788.995 | 14705.57 | 10299.55 | 154.38 | 267.97
-500 | -25 | 47961.54 | 9419.515 | 19043.838 | 67429.8 | 850 | 1065.86
Total |  | 2709259.656 | 860295.369 | 178098.2 | 143136.9 | 15986.591 | 6364.917 |  |  | 3747653.225
[10 empty] | 95.77096 | 69.2349 | 21.98477 | 4.551284
Total units of Au in Feed |  |  |  | 3913141.6
Feed Grade (g/t Au) |  |  |  | 212.4848
Size |  | Overall Recoveries |  |  | Incremental Au Rec | Cumulative Recovery (GRG)
Mesh | (µm) | Stage 1 | Stage 2 | Stage 3 | Fraction | Stage 1 | Stage 2 | Stage 3
28 | 600 | 24.09423 | 0 | 0 | 24.09423 | 24.09423 | 24.09423 | 24.09423
35 | 425 | 16.69313 | 0 | 0 | 16.69313 | 40.78736 | 40.78736 | 40.78736
48 | 300 | 8.903247 | 6.913145 | 0 | 15.81639 | 49.69061 | 56.60375 | 56.60375
65 | 212 | 4.897113 | 5.477397 | 0 | 10.37451 | 54.58772 | 66.97826 | 66.97826
100 | 150 | 4.124927 | 3.511597 | 0.3422779 | 7.978801 | 58.71265 | 74.61478 | 74.95706
150 | 106 | 3.500293 | 2.091022 | 0.9611458 | 6.552461 | 62.21294 | 80.2061 | 81.50952
200 | 75 | 2.419745 | 1.595471 | 1.083631 | 5.098847 | 64.63268 | 84.22132 | 86.60837
270 | 53 | 1.724401 | 0.9621906 | 0.7693902 | 3.455981 | 66.35708 | 86.90791 | 90.06435
400 | 38 | 1.010927 | 0.7386414 | 0.5323757 | 2.281944 | 67.36801 | 88.65747 | 92.3463
500 | 25 | 0.6412354 | 0.4545963 | 0.3757996 | 1.471631 | 68.00925 | 89.75331 | 93.81793
-500 | -25 | 1.225653 | 0.2407149 | 0.4866637 | 1.953032 | 69.2349 | 91.21967 | 95.77096
Total |  | 69.2349 | 21.98477 | 4.551284 | 95.77096

## Pass1 Conc
|  | SGS Minerals Services |  |  | Project No.
Fraser |  | Size Distribution Analysis |  |  | 14196-002
Sample: | Pass 1 Conc |  | Test No.: | E-GRG 1 | 20# no grind
Size |  | Weight | % Retained |  | % Passing | Enter K
Mesh | µm | grams | Individual | Cumulative | Cumulative | 80
10 | 1700 | 0 | 0 | 0 | 100
20 | 850 | 1.2 | 1.302932 | 1.302932 | 98.69707
28 | 600 | 25.9 | 28.12161 | 29.42454 | 70.57546
35 | 425 | 21.2 | 23.01846 | 52.443 | 47.557
48 | 300 | 15.9 | 17.26384 | 69.70684 | 30.29316
65 | 212 | 9.7 | 10.53203 | 80.23887 | 19.76113
100 | 150 | 6.6 | 7.166124 | 87.40499 | 12.59501
150 | 106 | 4.6 | 4.994571 | 92.39957 | 7.600434
200 | 75 | 3 | 3.257329 | 95.65689 | 4.343105
270 | 53 | 1.9 | 2.062975 | 97.71987 | 2.28013
400 | 38 | 1 | 1.085776 | 98.80565 | 1.194354
500 | 25 | 0.6 | 0.6514658 | 99.45711 | 0.5428882
Pan | -25 | 0.5 | 0.5428882 | 100 | 0
Total | - | 92.1 | 100 | - | -
K80 | 683.4188
Graph Lines
[6 empty] | 10 | 80
[6 empty] | 683.4188 | 80
[6 empty] | 683.4188 | 0
K80 = 683 µm
| 80 | Calculations
34 | 0.5428882 | 354.371
33 | 1.194354 | 330.5855
32 | 2.28013 | 360.4392
31 | 4.343105 | 454.2086
30 | 7.600434 | 534.5512
29 | 12.59501 | 620.5367
28 | 19.76113 | 660.5114
27 | 30.29316 | 635.0816
26 | 47.557 | 669.429
25 | 70.57546 | 683.4188
24 | 98.69707 | 0.0128407
23 | 100 | #REF!
22 | #REF! | #REF!
21 | #REF! | #REF!
20 | #REF! | #REF!
19 | #REF! | #REF!
18 | #REF! | #REF!
17 | #REF! | #REF!
16 | #REF! | #REF!
15 | #REF! | #REF!
14 | #REF! | #REF!
13 | #REF! | #REF!
12 | #REF! | #REF!
11 | #REF! | #REF!
10 | #REF! | #REF!
9 | #REF! | #REF! | [5 empty] | 10.3
13.5
62.8
34 | 25 | 2.549458 | [5 empty] | 52.6
33 | 38 | 2.519284 | [5 empty] | 40.9
32 | 53 | 2.556832 | [5 empty] | 27.3
31 | 75 | 2.657255 | [5 empty] | 20.3
30 | 106 | 2.727989 | [5 empty] | 12.7
29 | 150 | 2.792767 | [5 empty] | 38.9
28 | 212 | 2.81988
27 | 300 | 2.80283
26 | 425 | 2.825705
25 | 600 | 2.834687
24 | 850 | -1.891411
23 | 1700 | #REF!
22 | #REF! | #REF!
21 | #REF! | #REF!
20 | #REF! | #REF!
19 | #REF! | #REF!
18 | #REF! | #REF!
17 | #REF! | #REF!
16 | #REF! | #REF!
15 | #REF! | #REF!
14 | #REF! | #REF!
13 | #REF! | #REF!
12 | #REF! | #REF!
11 | #REF! | #REF!
10 | #REF! | #REF!
9 | #REF! | #REF!
683.4188
683
K80 = 683 µm

## Pass 1 Tails
|  | SGS Minerals Services |  |  | Project No.
Fraser |  | Size Distribution Analysis |  |  | 14196-002
Sample: | Pass 1 Tails |  | Test No.: | E-GRG 1 | 20# no grind
Size |  | Weight | % Retained |  | % Passing | Enter K
Mesh | µm | grams | Individual | Cumulative | Cumulative | 80
10 | 1700 | 0 | 0 | 0 | 100
20 | 850 | 4.5 | 1.376147 | 1.376147 | 98.62385
28 | 600 | 77.2 | 23.60856 | 24.98471 | 75.01529
35 | 425 | 69.9 | 21.37615 | 46.36086 | 53.63914
48 | 300 | 48.9 | 14.95413 | 61.31498 | 38.68502
65 | 212 | 35.6 | 10.88685 | 72.20183 | 27.79817
100 | 150 | 26.4 | 8.073394 | 80.27523 | 19.72477
150 | 106 | 18.5 | 5.657492 | 85.93272 | 14.06728
200 | 75 | 14.4 | 4.40367 | 90.33639 | 9.663609
270 | 53 | 8.5 | 2.599388 | 92.93578 | 7.06422
400 | 38 | 6.4 | 1.957187 | 94.89297 | 5.107034
500 | 25 | 3.1 | 0.9480122 | 95.84098 | 4.159021
Pan | -25 | 13.6 | 4.159021 | 100 | 0
Total | - | 327 | 100 | - | -
K80 | 651.2051
Graph Lines
[6 empty] | 10 | 80
[6 empty] | 651.2051 | 80
[6 empty] | 651.2051 | 0
K80 = 651 µm
| 80 | Calculations
34 | 4.159021 | 10384.11
33 | 5.107034 | 638.5702
32 | 7.06422 | 780.2724
31 | 9.663609 | 525.7891
30 | 14.06728 | 631.931
29 | 19.72477 | 615.5048
28 | 27.79817 | 643.6163
27 | 38.68502 | 650.7393
26 | 53.63914 | 641.0277
25 | 75.01529 | 651.2051
24 | 98.62385 | 0.02414805
23 | 100 | #REF!
22 | #REF! | #REF!
21 | #REF! | #REF!
20 | #REF! | #REF!
19 | #REF! | #REF!
18 | #REF! | #REF!
17 | #REF! | #REF!
16 | #REF! | #REF!
15 | #REF! | #REF!
14 | #REF! | #REF!
13 | #REF! | #REF!
12 | #REF! | #REF!
11 | #REF! | #REF!
10 | #REF! | #REF!
9 | #REF! | #REF!
34 | 25 | 4.016369
33 | 38 | 2.805209
32 | 53 | 2.892246
31 | 75 | 2.720812
30 | 106 | 2.80067
29 | 150 | 2.789231
28 | 212 | 2.808627
27 | 300 | 2.813407
26 | 425 | 2.806877
25 | 600 | 2.813718
24 | 850 | -1.617118
23 | 1700 | #REF!
22 | #REF! | #REF!
21 | #REF! | #REF!
20 | #REF! | #REF!
19 | #REF! | #REF!
18 | #REF! | #REF!
17 | #REF! | #REF!
16 | #REF! | #REF!
15 | #REF! | #REF!
14 | #REF! | #REF!
13 | #REF! | #REF!
12 | #REF! | #REF!
11 | #REF! | #REF!
10 | #REF! | #REF!
9 | #REF! | #REF!
651.2051
651
K80 = 651 µm

## Pass 1 Grind (15min)
|  | SGS Minerals Services |  |  | Project No.
Fraser |  | Size Distribution Analysis |  |  | 14196-002
Sample: | Pass 1 Grind (15min) |  | Test No.: | E-GRG-1
Size |  | Weight | % Retained |  | % Passing | Enter K
Mesh | µm | grams | Individual | Cumulative | Cumulative | 80
28 | 600 | 0 | 0 | 0 | 100
35 | 425 | 1.6 | 1.302932 | 1.302932 | 98.69707
48 | 300 | 13.2 | 10.74919 | 12.05212 | 87.94788
65 | 212 | 19.6 | 15.96091 | 28.01303 | 71.98697
100 | 150 | 20.1 | 16.36808 | 44.38111 | 55.61889
150 | 106 | 16.5 | 13.43648 | 57.81759 | 42.18241
200 | 75 | 13.8 | 11.23779 | 69.05537 | 30.94463
270 | 53 | 9.6 | 7.81759 | 76.87296 | 23.12704
400 | 38 | 6.4 | 5.211726 | 82.08469 | 17.91531
500 | 25 | 0.5 | 0.4071661 | 82.49186 | 17.50814
Pan | -25 | 21.5 | 17.50814 | 100 | 0
Total | - | 122.8 | 100 | - | -
K80 | 254.5678
Graph Lines
[6 empty] | 10 | 80
[6 empty] | 254.5678 | 80
[6 empty] | 254.5678 | 0
K80 = 255 µm
| 80 | Calculations
34 | 17.50814 | 26052559868123.7
33 | 17.91531 | 267.0119
32 | 23.12704 | 232.7521
31 | 30.94463 | 216.6186
30 | 42.18241 | 236.7603
29 | 55.61889 | 244.2341
28 | 71.98697 | 254.5678
27 | 87.94788 | 225.3555
26 | 98.69707 | 1.698351
25 | 100 | #REF!
24 | #REF! | #REF!
23 | #REF! | #REF!
22 | #REF! | #REF!
21 | #REF! | #REF!
20 | #REF! | #REF!
19 | #REF! | #REF!
18 | #REF! | #REF!
17 | #REF! | #REF!
16 | #REF! | #REF!
15 | #REF! | #REF!
14 | #REF! | #REF!
13 | #REF! | #REF!
12 | #REF! | #REF!
11 | #REF! | #REF!
10 | #REF! | #REF!
9 | #REF! | #REF!
34 | 25 | 13.41585
33 | 38 | 2.426531
32 | 53 | 2.366894
31 | 75 | 2.335696
30 | 106 | 2.374309
29 | 150 | 2.387806
28 | 212 | 2.405803
27 | 300 | 2.352868
26 | 425 | 0.2300275
25 | 600 | #REF!
24 | #REF! | #REF!
23 | #REF! | #REF!
22 | #REF! | #REF!
21 | #REF! | #REF!
20 | #REF! | #REF!
19 | #REF! | #REF!
18 | #REF! | #REF!
17 | #REF! | #REF!
16 | #REF! | #REF!
15 | #REF! | #REF!
14 | #REF! | #REF!
13 | #REF! | #REF!
12 | #REF! | #REF!
11 | #REF! | #REF!
10 | #REF! | #REF!
9 | #REF! | #REF!
254.5678
K80 = 255 µm

## Pass 2 Conc
|  | SGS Minerals Services |  |  | Project No.
Fraser |  | Size Distribution Analysis |  |  | 14196-002
Sample: | Pass 2 Conc |  | Test No.: | E-GRG-1
Size |  | Weight | % Retained |  | % Passing | Enter K
Mesh | µm | grams | Individual | Cumulative | Cumulative | 80
28 | 600 | 0 | 0 | 0 | 100
35 | 425 | 0 | 0 | 0 | 100
48 | 300 | 5.6 | 7.244502 | 7.244502 | 92.7555
65 | 212 | 18.4 | 23.80336 | 31.04787 | 68.95213
100 | 150 | 18.5 | 23.93273 | 54.9806 | 45.0194
150 | 106 | 12.6 | 16.30013 | 71.28072 | 28.71928
200 | 75 | 9.5 | 12.28978 | 83.5705 | 16.4295
270 | 53 | 5.6 | 7.244502 | 90.81501 | 9.184994
400 | 38 | 4.3 | 5.562743 | 96.37775 | 3.622251
500 | 25 | 2.1 | 2.716688 | 99.09444 | 0.9055627
Pan | -25 | 0.7 | 0.9055627 | 100 | 0
Total | - | 77.3 | 100 | - | -
K80 | 252.2899
Graph Lines
[6 empty] | 10 | 80
[6 empty] | 252.2899 | 80
[6 empty] | 252.2899 | 0
K80 = 252 µm
| 80 | Calculations
34 | 0.9055627 | 96.77277
33 | 3.622251 | 114.9189
32 | 9.184994 | 192.984
31 | 16.4295 | 199.9423
30 | 28.71928 | 233.8528
29 | 45.0194 | 239.1723
28 | 68.95213 | 252.2899
27 | 92.7555 | 151.1981
26 | 100 | #DIV/0!
25 | 100 | #REF!
24 | #REF! | #REF!
23 | #REF! | #REF!
22 | #REF! | #REF!
21 | #REF! | #REF!
20 | #REF! | #REF!
19 | #REF! | #REF!
18 | #REF! | #REF!
17 | #REF! | #REF!
16 | #REF! | #REF!
15 | #REF! | #REF!
14 | #REF! | #REF!
13 | #REF! | #REF!
12 | #REF! | #REF!
11 | #REF! | #REF!
10 | #REF! | #REF!
9 | #REF! | #REF!
34 | 25 | 1.985753
33 | 38 | 2.060391
32 | 53 | 2.285521
31 | 75 | 2.300905
30 | 106 | 2.368943
29 | 150 | 2.378711
28 | 212 | 2.4019
27 | 300 | 2.179546
26 | 425 | #DIV/0!
25 | 600 | #REF!
24 | #REF! | #REF!
23 | #REF! | #REF!
22 | #REF! | #REF!
21 | #REF! | #REF!
20 | #REF! | #REF!
19 | #REF! | #REF!
18 | #REF! | #REF!
17 | #REF! | #REF!
16 | #REF! | #REF!
15 | #REF! | #REF!
14 | #REF! | #REF!
13 | #REF! | #REF!
12 | #REF! | #REF!
11 | #REF! | #REF!
10 | #REF! | #REF!
9 | #REF! | #REF!
252.2899
K80 = 252 µm

## Pass 2 Tail (A)
|  | SGS Minerals Services |  |  | Project No.
Fraser |  | Size Distribution Analysis |  |  | 14196-002
Sample: | Pass 2 Tail (A) |  | Test No.: | E-GRG-1
Size |  | Weight | % Retained |  | % Passing | Enter K
Mesh | µm | grams | Individual | Cumulative | Cumulative | 80
28 | 600 | 0 | 0 | 0 | 100
35 | 425 | 1.6 | 0.4606968 | 0.4606968 | 99.5393
48 | 300 | 28.7 | 8.263749 | 8.724446 | 91.27555
65 | 212 | 67.5 | 19.43565 | 28.16009 | 71.83991
100 | 150 | 65 | 18.71581 | 46.8759 | 53.1241
150 | 106 | 50.8 | 14.62712 | 61.50302 | 38.49698
200 | 75 | 38.1 | 10.97034 | 72.47337 | 27.52663
270 | 53 | 24.2 | 6.968039 | 79.44141 | 20.55859
400 | 38 | 20 | 5.75871 | 85.20012 | 14.79988
500 | 25 | 11.4 | 3.282465 | 88.48258 | 11.51742
Pan | -25 | 40 | 11.51742 | 100 | 0
Total | - | 347.3 | 100 | - | -
K80 | 247.7917
Graph Lines
[6 empty] | 10 | 80
[6 empty] | 247.7917 | 80
[6 empty] | 247.7917 | 0
K80 = 248 µm
| 80 | Calculations
34 | 11.51742 | 635.9847
33 | 14.79988 | 209.7186
32 | 20.55859 | 266.8197
31 | 27.52663 | 225.3913
30 | 38.49698 | 233.2233
29 | 53.1241 | 239.8246
28 | 71.83991 | 247.7917
27 | 91.27555 | 176.5986
26 | 99.5393 | 3.47513e-05
25 | 100 | #REF!
24 | #REF! | #REF!
23 | #REF! | #REF!
22 | #REF! | #REF!
21 | #REF! | #REF!
20 | #REF! | #REF!
19 | #REF! | #REF!
18 | #REF! | #REF!
17 | #REF! | #REF!
16 | #REF! | #REF!
15 | #REF! | #REF!
14 | #REF! | #REF!
13 | #REF! | #REF!
12 | #REF! | #REF!
11 | #REF! | #REF!
10 | #REF! | #REF!
9 | #REF! | #REF!
34 | 25 | 2.803447
33 | 38 | 2.321637
32 | 53 | 2.426218
31 | 75 | 2.352937
30 | 106 | 2.367772
29 | 150 | 2.379894
28 | 212 | 2.394087
27 | 300 | 2.246987
26 | 425 | -4.459029
25 | 600 | #REF!
24 | #REF! | #REF!
23 | #REF! | #REF!
22 | #REF! | #REF!
21 | #REF! | #REF!
20 | #REF! | #REF!
19 | #REF! | #REF!
18 | #REF! | #REF!
17 | #REF! | #REF!
16 | #REF! | #REF!
15 | #REF! | #REF!
14 | #REF! | #REF!
13 | #REF! | #REF!
12 | #REF! | #REF!
11 | #REF! | #REF!
10 | #REF! | #REF!
9 | #REF! | #REF!
247.7917
K80 = 248 µm

## Pass 2 Tail (B)
|  | SGS Minerals Services |  |  | Project No.
Fraser |  | Size Distribution Analysis |  |  | 14196-002
Sample: | Pass 2 Tail (B) |  | Test No.: | E-GRG-1
Size |  | Weight | % Retained |  | % Passing | Enter K
Mesh | µm | grams | Individual | Cumulative | Cumulative | 80
28 | 600 | 0 | 0 | 0 | 100
35 | 425 | 0 | 0 | 0 | 100
48 | 300 | 10.3 | 3.3301 | 3.3301 | 96.6699
65 | 212 | 43.5 | 14.06402 | 17.39412 | 82.60588
100 | 150 | 62.8 | 20.30391 | 37.69803 | 62.30197
150 | 106 | 52.6 | 17.00614 | 54.70417 | 45.29583
200 | 75 | 40.9 | 13.22341 | 67.92758 | 32.07242
270 | 53 | 27.3 | 8.826382 | 76.75396 | 23.24604
400 | 38 | 20.3 | 6.563207 | 83.31717 | 16.68283
500 | 25 | 12.7 | 4.106046 | 87.42321 | 12.57679
Pan | -25 | 38.9 | 12.57679 | 100 | 0
Total | - | 309.3 | 100 | - | -
K80 | 203.8277
Graph Lines
[6 empty] | 10 | 80
[6 empty] | 203.8277 | 80
[6 empty] | 203.8277 | 0
K80 = 204 µm
| 80 | Calculations
34 | 12.57679 | 387.9453
33 | 16.68283 | 183.0441
32 | 23.24604 | 201.0319
31 | 32.07242 | 187.4398
30 | 45.29583 | 196.9517
29 | 62.30197 | 203.8277
28 | 82.60588 | 197.5121
27 | 96.6699 | 42.8298
26 | 100 | #DIV/0!
25 | 100 | #REF!
24 | #REF! | #REF!
23 | #REF! | #REF!
22 | #REF! | #REF!
21 | #REF! | #REF!
20 | #REF! | #REF!
19 | #REF! | #REF!
18 | #REF! | #REF!
17 | #REF! | #REF!
16 | #REF! | #REF!
15 | #REF! | #REF!
14 | #REF! | #REF!
13 | #REF! | #REF!
12 | #REF! | #REF!
11 | #REF! | #REF!
10 | #REF! | #REF!
9 | #REF! | #REF!
34 | 25 | 2.58877
33 | 38 | 2.262556
32 | 53 | 2.303265
31 | 75 | 2.272862
30 | 106 | 2.29436
29 | 150 | 2.309263
28 | 212 | 2.295594
27 | 300 | 1.631746
26 | 425 | #DIV/0!
25 | 600 | #REF!
24 | #REF! | #REF!
23 | #REF! | #REF!
22 | #REF! | #REF!
21 | #REF! | #REF!
20 | #REF! | #REF!
19 | #REF! | #REF!
18 | #REF! | #REF!
17 | #REF! | #REF!
16 | #REF! | #REF!
15 | #REF! | #REF!
14 | #REF! | #REF!
13 | #REF! | #REF!
12 | #REF! | #REF!
11 | #REF! | #REF!
10 | #REF! | #REF!
9 | #REF! | #REF!
203.8277
K80 = 204 µm

## Pass 2 Grind (46.33min)
|  | SGS Minerals Services |  |  | Project No.
Fraser |  | Size Distribution Analysis |  |  | 14196-002
Sample: | Pass 2 Grind (46.33 min) |  | Test No.: | E-GRG-1
Size |  | Weight | % Retained |  | % Passing | Enter K
Mesh | µm | grams | Individual | Cumulative | Cumulative | 80
28 | 600 | 0 | 0 | 0 | 100
35 | 425 | 0 | 0 | 0 | 100
48 | 300 | 0 | 0 | 0 | 100
65 | 212 | 2 | 1.464129 | 1.464129 | 98.53587
100 | 150 | 12.8 | 9.370425 | 10.83455 | 89.16545
150 | 106 | 26.6 | 19.47291 | 30.30747 | 69.69253
200 | 75 | 25.7 | 18.81406 | 49.12152 | 50.87848
270 | 53 | 18.4 | 13.46999 | 62.59151 | 37.40849
400 | 38 | 13.6 | 9.956076 | 72.54758 | 27.45242
500 | 25 | 8.8 | 6.442167 | 78.98975 | 21.01025
Pan | -25 | 28.7 | 21.01025 | 100 | 0
Total | - | 136.6 | 100 | - | -
K80 | 128.7403
Graph Lines
[6 empty] | 10 | 80
[6 empty] | 128.7403 | 80
[6 empty] | 128.7403 | 0
K80 = 129 µm
| 80 | Calculations
34 | 21.01025 | 202.7776
33 | 27.45242 | 120.0085
32 | 37.40849 | 125.0146
31 | 50.87848 | 123.3582
30 | 69.69253 | 128.7403
29 | 89.16545 | 103.0402
28 | 98.53587 | 1.570039
27 | 100 | #DIV/0!
26 | 100 | #DIV/0!
25 | 100 | #REF!
24 | #REF! | #REF!
23 | #REF! | #REF!
22 | #REF! | #REF!
21 | #REF! | #REF!
20 | #REF! | #REF!
19 | #REF! | #REF!
18 | #REF! | #REF!
17 | #REF! | #REF!
16 | #REF! | #REF!
15 | #REF! | #REF!
14 | #REF! | #REF!
13 | #REF! | #REF!
12 | #REF! | #REF!
11 | #REF! | #REF!
10 | #REF! | #REF!
9 | #REF! | #REF!
34 | 25 | 2.30702
33 | 38 | 2.079212
32 | 53 | 2.096961
31 | 75 | 2.091168
30 | 106 | 2.109715
29 | 150 | 2.013007
28 | 212 | 0.1959104
27 | 300 | #DIV/0!
26 | 425 | #DIV/0!
25 | 600 | #REF!
24 | #REF! | #REF!
23 | #REF! | #REF!
22 | #REF! | #REF!
21 | #REF! | #REF!
20 | #REF! | #REF!
19 | #REF! | #REF!
18 | #REF! | #REF!
17 | #REF! | #REF!
16 | #REF! | #REF!
15 | #REF! | #REF!
14 | #REF! | #REF!
13 | #REF! | #REF!
12 | #REF! | #REF!
11 | #REF! | #REF!
10 | #REF! | #REF!
9 | #REF! | #REF!
128.7403
K80 = 129 µm

## Pass 3 Conc
|  | SGS Minerals Services |  |  | Project No.
Fraser |  | Size Distribution Analysis |  |  | 14196-002
Sample: | Pass 3 Conc |  | Test No.: | E-GRG-1
Size |  | Weight | % Retained |  | % Passing | Enter K
Mesh | µm | grams | Individual | Cumulative | Cumulative | 80
28 | 600 | 0 | 0 | 0 | 100
35 | 425 | 0 | 0 | 0 | 100
48 | 300 | 0 | 0 | 0 | 100
65 | 212 | 0 | 0 | 0 | 100
100 | 150 | 2.2 | 2.824134 | 2.824134 | 97.17587
150 | 106 | 6.2 | 7.958922 | 10.78306 | 89.21694
200 | 75 | 19.3 | 24.77535 | 35.55841 | 64.44159
270 | 53 | 19.2 | 24.64698 | 60.20539 | 39.79461
400 | 38 | 15.8 | 20.28241 | 80.4878 | 19.5122
500 | 25 | 8.6 | 11.03979 | 91.5276 | 8.472401
Pan | -25 | 6.6 | 8.472401 | 100 | 0
Total | - | 77.9 | 100 | - | -
K80 | 94.3939
Graph Lines
[6 empty] | 10 | 80
[6 empty] | 94.3939 | 80
[6 empty] | 94.3939 | 0
K80 = 94 µm
| 80 | Calculations
34 | 8.472401 | 77.15231
33 | 19.5122 | 73.42591
32 | 39.79461 | 87.64212
31 | 64.44159 | 94.3939
30 | 89.21694 | 68.05953
29 | 97.17587 | 14.32352
28 | 100 | #DIV/0!
27 | 100 | #DIV/0!
26 | 100 | #DIV/0!
25 | 100 | #REF!
24 | #REF! | #REF!
23 | #REF! | #REF!
22 | #REF! | #REF!
21 | #REF! | #REF!
20 | #REF! | #REF!
19 | #REF! | #REF!
18 | #REF! | #REF!
17 | #REF! | #REF!
16 | #REF! | #REF!
15 | #REF! | #REF!
14 | #REF! | #REF!
13 | #REF! | #REF!
12 | #REF! | #REF!
11 | #REF! | #REF!
10 | #REF! | #REF!
9 | #REF! | #REF!
34 | 25 | 1.887349
33 | 38 | 1.865849
32 | 53 | 1.942713
31 | 75 | 1.974944
30 | 106 | 1.832889
29 | 150 | 1.15605
28 | 212 | #DIV/0!
27 | 300 | #DIV/0!
26 | 425 | #DIV/0!
25 | 600 | #REF!
24 | #REF! | #REF!
23 | #REF! | #REF!
22 | #REF! | #REF!
21 | #REF! | #REF!
20 | #REF! | #REF!
19 | #REF! | #REF!
18 | #REF! | #REF!
17 | #REF! | #REF!
16 | #REF! | #REF!
15 | #REF! | #REF!
14 | #REF! | #REF!
13 | #REF! | #REF!
12 | #REF! | #REF!
11 | #REF! | #REF!
10 | #REF! | #REF!
9 | #REF! | #REF!
94.3939
K80 = 94 µm

## Pass 3 Tail (A)
|  | SGS Minerals Services |  |  | Project No.
Fraser |  | Size Distribution Analysis |  |  | 14196-002
Sample: | Pass 3 Tail (A) |  | Test No.: | E-GRG-1
Size |  | Weight | % Retained |  | % Passing | Enter K
Mesh | µm | grams | Individual | Cumulative | Cumulative | 80
28 | 600 | 0 | 0 | 0 | 100
35 | 425 | 0 | 0 | 0 | 100
48 | 300 | 0 | 0 | 0 | 100
65 | 212 | 0 | 0 | 0 | 100
100 | 150 | 7.3 | 2.453782 | 2.453782 | 97.54622
150 | 106 | 37.2 | 12.5042 | 14.95798 | 85.04202
200 | 75 | 65.6 | 22.05042 | 37.0084 | 62.9916
270 | 53 | 46.7 | 15.69748 | 52.70588 | 47.29412
400 | 38 | 38 | 12.77311 | 65.47899 | 34.52101
500 | 25 | 22.4 | 7.529412 | 73.0084 | 26.9916
Pan | -25 | 80.3 | 26.9916 | 100 | 0
Total | - | 297.5 | 100 | - | -
K80 | 98.78962
Graph Lines
[6 empty] | 10 | 80
[6 empty] | 98.78962 | 80
[6 empty] | 98.78962 | 0
K80 = 99 µm
| 80 | Calculations
34 | 26.9916 | 158.8344
33 | 34.52101 | 92.36974
32 | 47.29412 | 100.1867
31 | 62.9916 | 98.78962
30 | 85.04202 | 90.80834
29 | 97.54622 | 9.481223
28 | 100 | #DIV/0!
27 | 100 | #DIV/0!
26 | 100 | #DIV/0!
25 | 100 | #REF!
24 | #REF! | #REF!
23 | #REF! | #REF!
22 | #REF! | #REF!
21 | #REF! | #REF!
20 | #REF! | #REF!
19 | #REF! | #REF!
18 | #REF! | #REF!
17 | #REF! | #REF!
16 | #REF! | #REF!
15 | #REF! | #REF!
14 | #REF! | #REF!
13 | #REF! | #REF!
12 | #REF! | #REF!
11 | #REF! | #REF!
10 | #REF! | #REF!
9 | #REF! | #REF!
34 | 25 | 2.200945
33 | 38 | 1.96553
32 | 53 | 2.00081
31 | 75 | 1.994711
30 | 106 | 1.958126
29 | 150 | 0.9768644
28 | 212 | #DIV/0!
27 | 300 | #DIV/0!
26 | 425 | #DIV/0!
25 | 600 | #REF!
24 | #REF! | #REF!
23 | #REF! | #REF!
22 | #REF! | #REF!
21 | #REF! | #REF!
20 | #REF! | #REF!
19 | #REF! | #REF!
18 | #REF! | #REF!
17 | #REF! | #REF!
16 | #REF! | #REF!
15 | #REF! | #REF!
14 | #REF! | #REF!
13 | #REF! | #REF!
12 | #REF! | #REF!
11 | #REF! | #REF!
10 | #REF! | #REF!
9 | #REF! | #REF!
98.78962
K80 = 99 µm

## Pass 3 Tail (B)
|  | SGS Minerals Services |  |  | Project No.
Fraser |  | Size Distribution Analysis |  |  | 14196-002
Sample: | Pass 3 Tail (B) |  | Test No.: | E-GRG-1
Size |  | Weight | % Retained |  | % Passing | Enter K
Mesh | µm | grams | Individual | Cumulative | Cumulative | 80
28 | 600 | 0 | 0 | 0 | 100
35 | 425 | 0 | 0 | 0 | 100
48 | 300 | 0 | 0 | 0 | 100
65 | 212 | 0 | 0 | 0 | 100
100 | 150 | 5 | 1.604621 | 1.604621 | 98.39538
150 | 106 | 33 | 10.5905 | 12.19512 | 87.80488
200 | 75 | 70.8 | 22.72144 | 34.91656 | 65.08344
270 | 53 | 53.3 | 17.10526 | 52.02182 | 47.97818
400 | 38 | 43.3 | 13.89602 | 65.91784 | 34.08216
500 | 25 | 24.2 | 7.766367 | 73.68421 | 26.31579
Pan | -25 | 81.5 | 26.15533 | 99.83954 | 0.1604621
Total | - | 311.6 | 99.83954 | - | -
K80 | 95.1916
Graph Lines
[6 empty] | 10 | 80
[6 empty] | 95.1916 | 80
[6 empty] | 95.1916 | 0
K80 = 95 µm
| 80 | Calculations
34 | 26.31579 | 151.2748
33 | 34.08216 | 87.1576
32 | 47.97818 | 94.86476
31 | 65.08344 | 95.1916
30 | 87.80488 | 79.80754
29 | 98.39538 | 1.793894
28 | 100 | #DIV/0!
27 | 100 | #DIV/0!
26 | 100 | #DIV/0!
25 | 100 | #REF!
24 | #REF! | #REF!
23 | #REF! | #REF!
22 | #REF! | #REF!
21 | #REF! | #REF!
20 | #REF! | #REF!
19 | #REF! | #REF!
18 | #REF! | #REF!
17 | #REF! | #REF!
16 | #REF! | #REF!
15 | #REF! | #REF!
14 | #REF! | #REF!
13 | #REF! | #REF!
12 | #REF! | #REF!
11 | #REF! | #REF!
10 | #REF! | #REF!
9 | #REF! | #REF!
34 | 25 | 2.179767
33 | 38 | 1.940305
32 | 53 | 1.977105
31 | 75 | 1.978599
30 | 106 | 1.902044
29 | 150 | 0.2537967
28 | 212 | #DIV/0!
27 | 300 | #DIV/0!
26 | 425 | #DIV/0!
25 | 600 | #REF!
24 | #REF! | #REF!
23 | #REF! | #REF!
22 | #REF! | #REF!
21 | #REF! | #REF!
20 | #REF! | #REF!
19 | #REF! | #REF!
18 | #REF! | #REF!
17 | #REF! | #REF!
16 | #REF! | #REF!
15 | #REF! | #REF!
14 | #REF! | #REF!
13 | #REF! | #REF!
12 | #REF! | #REF!
11 | #REF! | #REF!
10 | #REF! | #REF!
9 | #REF! | #REF!
95.1916
K80 = 95 µm

## Pass 3 Tail (C)
|  | SGS Minerals Services |  |  | Project No.
Fraser |  | Size Distribution Analysis |  |  | 14196-002
Sample: | Pass 3 Tail (C) |  | Test No.: | E-GRG-1
Size |  | Weight | % Retained |  | % Passing | Enter K
Mesh | µm | grams | Individual | Cumulative | Cumulative | 80
28 | 600 | 0 | 0 | 0 | 100
35 | 425 | 0 | 0 | 0 | 100
48 | 300 | 0 | 0 | 0 | 100
65 | 212 | 0 | 0 | 0 | 100
100 | 150 | 3.2 | 1.108417 | 1.108417 | 98.89158
150 | 106 | 25.9 | 8.97125 | 10.07967 | 89.92033
200 | 75 | 64.5 | 22.34153 | 32.4212 | 67.5788
270 | 53 | 47.6 | 16.4877 | 48.9089 | 51.0911
400 | 38 | 42.5 | 14.72116 | 63.63007 | 36.36993
500 | 25 | 25.7 | 8.901974 | 72.53204 | 27.46796
Pan | -25 | 79.3 | 27.46796 | 100 | 0
Total | - | 288.7 | 100 | - | -
K80 | 92.00606
Graph Lines
[6 empty] | 10 | 80
[6 empty] | 92.00606 | 80
[6 empty] | 92.00606 | 0
K80 = 92 µm
| 80 | Calculations
34 | 27.46796 | 123.1433
33 | 36.36993 | 82.2085
32 | 51.0911 | 92.4761
31 | 67.5788 | 92.00606
30 | 89.92033 | 69.17668
29 | 98.89158 | 0.2081833
28 | 100 | #DIV/0!
27 | 100 | #DIV/0!
26 | 100 | #DIV/0!
25 | 100 | #REF!
24 | #REF! | #REF!
23 | #REF! | #REF!
22 | #REF! | #REF!
21 | #REF! | #REF!
20 | #REF! | #REF!
19 | #REF! | #REF!
18 | #REF! | #REF!
17 | #REF! | #REF!
16 | #REF! | #REF!
15 | #REF! | #REF!
14 | #REF! | #REF!
13 | #REF! | #REF!
12 | #REF! | #REF!
11 | #REF! | #REF!
10 | #REF! | #REF!
9 | #REF! | #REF!
34 | 25 | 2.090411
33 | 38 | 1.914917
32 | 53 | 1.966029
31 | 75 | 1.963816
30 | 106 | 1.83996
29 | 150 | -0.681554
28 | 212 | #DIV/0!
27 | 300 | #DIV/0!
26 | 425 | #DIV/0!
25 | 600 | #REF!
24 | #REF! | #REF!
23 | #REF! | #REF!
22 | #REF! | #REF!
21 | #REF! | #REF!
20 | #REF! | #REF!
19 | #REF! | #REF!
18 | #REF! | #REF!
17 | #REF! | #REF!
16 | #REF! | #REF!
15 | #REF! | #REF!
14 | #REF! | #REF!
13 | #REF! | #REF!
12 | #REF! | #REF!
11 | #REF! | #REF!
10 | #REF! | #REF!
9 | #REF! | #REF!
92.00606
K80 = 92 µm

## Pass 3 Tail (D)
|  | SGS Minerals Services |  |  | Project No.
Fraser |  | Size Distribution Analysis |  |  | 14196-002
Sample: | Pass 3 Tail (D) |  | Test No.: | E-GRG-1
Size |  | Weight | % Retained |  | % Passing | Enter K
Mesh | µm | grams | Individual | Cumulative | Cumulative | 80
28 | 600 | 0 | 0 | 0 | 100
35 | 425 | 0 | 0 | 0 | 100
48 | 300 | 0 | 0 | 0 | 100
65 | 212 | 0 | 0 | 0 | 100
100 | 150 | 0.9 | 0.2971278 | 0.2971278 | 99.70287
150 | 106 | 11.3 | 3.730604 | 4.027732 | 95.97227
200 | 75 | 57 | 18.81809 | 22.84582 | 77.15418
270 | 53 | 52.4 | 17.29944 | 40.14526 | 59.85474
400 | 38 | 49 | 16.17696 | 56.32222 | 43.67778
500 | 25 | 31 | 10.2344 | 66.55662 | 33.44338
Pan | -25 | 101.3 | 33.44338 | 100 | 0
Total | - | 302.9 | 100 | - | -
K80 | 79.43201
Graph Lines
[6 empty] | 10 | 80
[6 empty] | 79.43201 | 80
[6 empty] | 79.43201 | 0
K80 = 79 µm
| 80 | Calculations
34 | 33.44338 | 98.16931
33 | 43.67778 | 71.99709
32 | 59.85474 | 78.80854
31 | 77.15418 | 79.43201
30 | 95.97227 | 20.20946
29 | 99.70287 | 1.14738e-09
28 | 100 | #DIV/0!
27 | 100 | #DIV/0!
26 | 100 | #DIV/0!
25 | 100 | #REF!
24 | #REF! | #REF!
23 | #REF! | #REF!
22 | #REF! | #REF!
21 | #REF! | #REF!
20 | #REF! | #REF!
19 | #REF! | #REF!
18 | #REF! | #REF!
17 | #REF! | #REF!
16 | #REF! | #REF!
15 | #REF! | #REF!
14 | #REF! | #REF!
13 | #REF! | #REF!
12 | #REF! | #REF!
11 | #REF! | #REF!
10 | #REF! | #REF!
9 | #REF! | #REF!
34 | 25 | 1.991976
33 | 38 | 1.857315
32 | 53 | 1.896573
31 | 75 | 1.899996
30 | 106 | 1.305555
29 | 150 | -8.940293
28 | 212 | #DIV/0!
27 | 300 | #DIV/0!
26 | 425 | #DIV/0!
25 | 600 | #REF!
24 | #REF! | #REF!
23 | #REF! | #REF!
22 | #REF! | #REF!
21 | #REF! | #REF!
20 | #REF! | #REF!
19 | #REF! | #REF!
18 | #REF! | #REF!
17 | #REF! | #REF!
16 | #REF! | #REF!
15 | #REF! | #REF!
14 | #REF! | #REF!
13 | #REF! | #REF!
12 | #REF! | #REF!
11 | #REF! | #REF!
10 | #REF! | #REF!
9 | #REF! | #REF!
79.43201
K80 = 79 µm