## Results -compare
Test | Composite | P80 | Product | Weight | Assays, g/t |  | % Distribution
|  | µm |  | % | Au | Ag | Au | Ag
GR-1 | BS-3A13-03 |  | Knelson Concentrate | 0.24 | 85590.66 | 239 | 78.88984 | 9.956397 | 8.559066
|  |  | Knelson Tails | 99.76 | 55.1 | 5.2 | 21.11016 | 90.0436
|  |  | Head (calc.) |  | 260.385344 | 5.76112
|  |  | (direct) |  | 232.7 | 23.9
GR-2 | BS-3A13-02 |  | Knelson Concentrate | [5 empty] | 0
Knelson Tails
Head (calc.)
|  |  | (direct) |  | 10.5 | <1
GR-3 | BS-3A13-01 |  | Knelson Concentrate | [5 empty] | 0
Knelson Tails
Head (calc.)
|  |  | (direct) |  | 1.6 | <1

## Gravity-GR-1-
Test No: GR-1 | Project No.:14196-002 |  | Operator: | Fraser | Date: | 2014-09-10
Sample: | BS-3A13-03
Purpose: | To investigate gravity concentration of gold by Knelson and to produce gravity tails for CIL and environmental tests
Procedure: | 10-kg laboratory Rod Mill was used to grind the feed for Knelson
530 kg sample (BS-3A13-03) was passed through the Knelson, collecting a concentrate, and a tailing.
The approach is two passes through the Knelson
The Knelson concentrate was submitted for gold and silver analysis to extinction.
The Knelson tails were sampled for assay in triplicate for Au and Ag. Split tails for PSA.
Wet split the Knelson tails for CN tests (Wet split into 10 and 1 kg charges)
Feed: | 530 kg minus 10 mesh
Grind: | 40 minutes | / 10-kg at 65% solids in laboratory rod mill
[5 empty] | Target K80 = | 200 µm
Metallurgical Balance
Test: GR-1 Composite: BS-3A13-03
Product | Weight |  | Grade |  | Distribution
|  |  | Au | Ag | Au | Ag | Au | Ag
| g | % | g/t | g/t | % | % | % | %
Knelson Concentrate | 1272 | 0.24 | 85590.66 | 239 | 78.88984 | 9.956397 | 20541.7584 | 57.36
Knelson Tails | 528728 | 99.76 | 55.1 | 5.2 | 21.11016 | 90.0436 | 5496.776 | 518.752
Cal. Head | 530000 | 100 | 260.385344 | 5.76112 | 100 | 100 | 26038.5344 | 576.112
Direct Head |  |  | 232.7 | 23.9
|  | Assay for: | Au, Ag | Products: | Knelson Conc.
Knelson Tails in triplicate
PSA on final Tail
|  |  | Ag | Au
|  | A | 4.2 | 48.41
|  | B | 5.4 | 53.11
|  | C | 6.1 | 63.91
|  | Ave. | 5.233333 | 55.14333


