## 2 kg Screened Metallics
Date Prepared: Aug 20, 2014
Department: Met
Project Number: 14196-002
Technician(s): Essa
Sample # | Sample Name | Screened Metallics Mass (GRAMS) |  |  | Special Instructions
|  | START | Grind Time Minutes | +106 µm
1 | BS-3A13-03 (Second Sample) | 2000 | 85 | 65
2 | BS-3A13-03 (Combined Sample) | 2000 | 85 | 113
Sample # | Sample Name | Screened Metallics Mass (GRAMS) |  |  | Special Instructions
|  | START | Grind Time Minutes | +106 µm
1 | BS-3A13-03 (Second Sample) | 2000 | 85 | 65
2 | BS-3A13-03 (Combined Sample) | 2000 | 85 | 113
Dry Rod Milling of ~2kg charges to target 95% (~100 g +106 um) passing 106um (150 mesh)
Mill product will be screened at 150 mesh to produce +/-
The +150 mesh will be split three ways and assayes to extinction.(three samples submitted but one results will be reported)
The -150 mesh fraction will be rotary split to produce two portions (A and B portions).
A & B will be assayed in duplicate (this will produce 4 cuts of the undersize).
(Rotary split ~1900 g to 12 portions, recombine 4 portions and re-split into A and B portions (~ 60 g each), finally split A and B into 2 x ~30 each).

## Calc Heads
Project: | 14196-002
Screened Metallics Data, Up-dated Aug 25, 2014
Sample # | Sample Designation | Screened Metallics Analysis
|  | Starting Mass, g | Calculated Head, | +106 µm |  | -106 µm |  |  |  |  | +106 µm Mass, g
|  |  |  | % Mass |  | % Mass | Au, g/t
|  |  | Au, g/t |  | Au, g/t |  | a | b | c | d
1 | BS-3A13-03 (Second Sample) | 2000 | 241.6622 | 3.25 | 3759.26 | 96.75 | 131 | 120 | 120 | 123 | 65 | 123.5
2 | BS-3A13-03 (Combined Sample) | 2000 | 232.65473 | 5.65 | 2001.17 | 94.35 | 140 | 113 | 130 | 124 | 113 | 126.75
|  |  | Ag, g/t |  | Ag, g/t |  | Ag, g/t
[7 empty] | a | b | c | d
1 | BS-3A13-03 (Second Sample) | 2000 | 25.0164875 | 3.25 | 395.39 | 96.75 | 13 | 10.7 | 14.5 | 12.1 | 65 | 12.575
2 | BS-3A13-03 (Combined Sample) | 2000 | 23.86373 | 5.65 | 175.22 | 94.35 | 16.5 | 13.8 | 13.6 | 15.3 | 113 | 14.8

## Comparison
14196-002
Sample Designation | Screened Metallics Results | Weight, kg
Calculated Head,
Au, g/t
BS-3A13-03 (First Sample) | 215.4997 | 240
BS-3A13-03 (Second Sample) | 241.6622 | 360
BS-3A13-03 (Comb., Calculated) | 231.2 | 600
BS-3A13-03 (Combined Sample, direct) | 232.65473 | 600
Ag, g/t
BS-3A13-03 (First Sample) | 44.284225 | 240
BS-3A13-03 (Second Sample) | 25.0164875 | 360
BS-3A13-03 (Comb., Calculated) | 32 | 600
BS-3A13-03 (Combined Sample, direct) | 23.86373 | 600