## VA09101397
SAMPLE | Au (ppm) | Au (ppb) | Ag (ppm) | Al (%) | As (ppm) | B (ppm) | Ba (ppm) | Be (ppm) | Bi (ppm) | Ca (%) | Cd (ppm) | Co (ppm) | Cr (ppm) | Cu (ppm) | Fe (%) | Ga (ppm) | Hg (ppm) | K (%) | La (ppm) | Mg (%) | Mn (ppm) | Mo (ppm) | Na (%) | Ni (ppm) | P (ppm) | Pb (ppm) | S (%) | Sb (ppm) | Sc (ppm) | Sr (ppm) | Th (ppm) | Ti (%) | Tl (ppm) | U (ppm) | V (ppm) | W (ppm) | Zn (ppm)
G285201 | 0.0005 | 0.5 | 0.1 | 0.3 | 4 | 5 | 50 | 0.25 | 1 | 8.23 | 0.25 | 3 | 5 | 12 | 2.99 | 5 | 1 | 0.16 | 10 | 2.05 | 1165 | 1 | 0.005 | 4 | 420 | 3 | 0.12 | 5 | 1 | 144 | 10 | 0.005 | 5 | 5 | 17 | 5 | 29
G285202 | 0.0005 | 0.5 | 0.1 | 0.15 | 1 | 5 | 70 | 0.25 | 1 | 0.08 | 0.25 | 2 | 13 | 5 | 0.63 | 5 | 0.5 | 0.06 | 10 | 0.02 | 148 | 1 | 0.005 | 0.5 | 50 | 1 | 0.005 | 1 | 0.5 | 2 | 10 | 0.005 | 5 | 5 | 3 | 5 | 5
G285203 | 0.0005 | 0.5 | 0.1 | 0.05 | 1 | 5 | 10 | 0.25 | 1 | 0.04 | 0.25 | 1 | 19 | 0.5 | 0.87 | 5 | 0.5 | 0.02 | 5 | 0.01 | 134 | 1 | 0.005 | 0.5 | 40 | 1 | 0.005 | 1 | 0.5 | 0.5 | 10 | 0.005 | 5 | 5 | 1 | 5 | 2
G285204 | 0.0005 | 0.5 | 0.2 | 0.05 | 1 | 5 | 10 | 0.25 | 2 | 1.92 | 0.25 | 1 | 13 | 0.5 | 0.42 | 5 | 0.5 | 0.01 | 5 | 0.04 | 134 | 1 | 0.005 | 0.5 | 20 | 1 | 0.005 | 1 | 1 | 77 | 10 | 0.005 | 5 | 5 | 1 | 5 | 1
G285205 | 0.001 | 1 | 0.1 | 0.23 | 4 | 5 | 30 | 0.25 | 1 | 18.5 | 0.25 | 1 | 3 | 0.5 | 5.19 | 5 | 1 | 0.08 | 10 | 6.51 | 1800 | 1 | 0.01 | 5 | 120 | 2 | 0.005 | 2 | 2 | 302 | 10 | 0.005 | 5 | 5 | 16 | 5 | 34
G285206 | 0.009 | 9 | 0.1 | 0.76 | 121 | 5 | 80 | 0.25 | 1 | 6.47 | 0.25 | 8 | 12 | 9 | 3.13 | 5 | 0.5 | 0.13 | 10 | 1.7 | 807 | 0.5 | 0.005 | 7 | 650 | 4 | 0.46 | 5 | 7 | 148 | 10 | 0.005 | 5 | 5 | 53 | 5 | 45
G285207 | 0.0005 | 0.5 | 0.1 | 0.57 | 10 | 5 | 150 | 0.25 | 2 | 5.22 | 0.25 | 8 | 8 | 2 | 2.71 | 5 | 0.5 | 0.05 | 10 | 0.19 | 969 | 0.5 | 0.005 | 10 | 210 | 27 | 0.01 | 1 | 3 | 22 | 10 | 0.005 | 5 | 5 | 39 | 5 | 46
G285208 | 0.099 | 99 | 39.1 | 0.46 | 2040 | 5 | 270 | 0.25 | 1 | 0.18 | 0.25 | 15 | 11 | 10 | 5.36 | 5 | 1 | 0.2 | 5 | 0.07 | 1775 | 1 | 0.005 | 14 | 390 | 9 | 0.005 | 86 | 2 | 6 | 10 | 0.005 | 5 | 5 | 62 | 5 | 79
G285209 | 0.127 | 127 | 16.9 | 0.23 | 2420 | 5 | 100 | 0.25 | 1 | 0.17 | 0.25 | 7 | 11 | 4 | 2.82 | 5 | 0.5 | 0.11 | 5 | 0.03 | 447 | 1 | 0.005 | 4 | 190 | 4 | 0.005 | 160 | 1 | 4 | 10 | 0.005 | 5 | 5 | 22 | 5 | 40
G285210 | 0.002 | 2 | 0.1 | 0.09 | 33 | 5 | 60 | 0.25 | 1 | 0.74 | 0.25 | 3 | 14 | 1 | 1.08 | 5 | 0.5 | 0.04 | 5 | 0.02 | 311 | 1 | 0.005 | 2 | 30 | 3 | 0.005 | 2 | 0.5 | 2 | 10 | 0.005 | 5 | 5 | 4 | 5 | 10
G285211 | 0.609 | 609 | 2.5 | 0.13 | 2910 | 5 | 240 | 0.25 | 1 | 0.06 | 0.25 | 1 | 14 | 3 | 1.43 | 5 | 0.5 | 0.08 | 10 | 0.01 | 118 | 1 | 0.005 | 0.5 | 90 | 3 | 0.13 | 28 | 3 | 14 | 10 | 0.005 | 5 | 5 | 4 | 5 | 18
G285212 | 0.002 | 2 | 0.1 | 0.08 | 41 | 5 | 40 | 0.25 | 1 | 0.74 | 0.25 | 1 | 19 | 0.5 | 0.68 | 5 | 0.5 | 0.03 | 5 | 0.08 | 180 | 0.5 | 0.005 | 0.5 | 30 | 2 | 0.01 | 1 | 0.5 | 6 | 10 | 0.005 | 5 | 5 | 3 | 5 | 4
G285213 | 0.005 | 5 | 0.1 | 0.16 | 77 | 5 | 90 | 0.5 | 1 | 20.1 | 0.25 | 3 | 2 | 0.5 | 5.58 | 5 | 1 | 0.08 | 10 | 6.32 | 2200 | 1 | 0.01 | 7 | 70 | 6 | 0.005 | 5 | 1 | 422 | 10 | 0.005 | 5 | 5 | 16 | 5 | 88
G285214 | 0.0005 | 0.5 | 0.1 | 0.2 | 1 | 5 | 10 | 0.25 | 2 | 0.07 | 0.25 | 1 | 12 | 0.5 | 0.4 | 5 | 0.5 | 0.01 | 10 | 0.02 | 30 | 1 | 0.18 | 0.5 | 30 | 2 | 0.05 | 1 | 0.5 | 3 | 10 | 0.005 | 5 | 5 | 1 | 5 | 1
G285215 | 0.006 | 6 | 0.1 | 0.42 | 102 | 5 | 270 | 0.25 | 1 | 1.65 | 0.25 | 10 | 20 | 5 | 2.65 | 5 | 0.5 | 0.21 | 10 | 0.19 | 600 | 1 | 0.02 | 8 | 840 | 6 | 0.43 | 4 | 9 | 34 | 10 | 0.005 | 5 | 5 | 60 | 5 | 57
G285216 | 0.0005 | 0.5 | 0.1 | 0.3 | 1 | 5 | 90 | 0.25 | 1 | 16.8 | 0.5 | 4 | 6 | 3 | 1 | 5 | 0.5 | 0.08 | 10 | 2.18 | 737 | 1 | 0.01 | 10 | 380 | 6 | 0.005 | 1 | 4 | 264 | 10 | 0.005 | 5 | 5 | 14 | 5 | 35
G285217 | 0.001 | 1 | 0.1 | 0.45 | 53 | 5 | 70 | 0.25 | 1 | 2.99 | 2.8 | 4 | 9 | 13 | 0.85 | 5 | 0.5 | 0.12 | 10 | 0.28 | 609 | 1 | 0.005 | 26 | 350 | 8 | 0.005 | 1 | 3 | 55 | 10 | 0.005 | 5 | 5 | 12 | 5 | 75
G285218 | 0.017 | 17 | 0.5 | 0.44 | 1335 | 5 | 330 | 0.25 | 1 | 2.21 | 0.25 | 7 | 8 | 2 | 5.37 | 5 | 0.5 | 0.22 | 10 | 0.09 | 2160 | 1 | 0.01 | 11 | 360 | 9 | 0.02 | 25 | 3 | 15 | 10 | 0.005 | 5 | 5 | 58 | 5 | 89
G285219 | 0.042 | 42 | 0.1 | 0.19 | 51 | 5 | 40 | 0.25 | 1 | 6.35 | 0.25 | 3 | 10 | 0.5 | 2.08 | 5 | 0.5 | 0.05 | 5 | 2.43 | 1740 | 0.5 | 0.01 | 2 | 40 | 1 | 0.04 | 1 | 2 | 102 | 10 | 0.005 | 5 | 5 | 10 | 5 | 19
G285220 | 0.002 | 2 | 0.1 | 0.44 | 21 | 5 | 70 | 0.25 | 1 | 2.77 | 0.25 | 5 | 10 | 0.5 | 1.82 | 5 | 0.5 | 0.08 | 5 | 0.21 | 710 | 0.5 | 0.01 | 4 | 160 | 1 | 0.03 | 1 | 3 | 19 | 10 | 0.005 | 5 | 5 | 23 | 5 | 24
G285221 | 0.536 | 536 | 1.7 | 0.43 | 2260 | 5 | 510 | 0.25 | 1 | 3 | 0.25 | 9 | 6 | 2 | 2.91 | 5 | 1 | 0.15 | 10 | 0.58 | 1030 | 0.5 | 0.01 | 7 | 170 | 4 | 0.21 | 48 | 3 | 56 | 10 | 0.005 | 5 | 5 | 17 | 5 | 44
G285222 | 0.0005 | 0.5 | 0.1 | 0.22 | 10 | 5 | 30 | 0.25 | 3 | 22.8 | 0.25 | 9 | 3 | 4 | 3.97 | 5 | 0.5 | 0.04 | 5 | 2.14 | 2320 | 0.5 | 0.02 | 4 | 100 | 5 | 0.005 | 1 | 3 | 181 | 10 | 0.005 | 5 | 10 | 89 | 5 | 99
G285223 | 0.001 | 1 | 0.1 | 0.83 | 13 | 5 | 120 | 0.7 | 1 | 9.9 | 0.25 | 10 | 6 | 14 | 4.31 | 5 | 0.5 | 0.17 | 10 | 0.27 | 1800 | 0.5 | 0.01 | 5 | 590 | 1 | 0.01 | 3 | 6 | 48 | 10 | 0.005 | 5 | 5 | 53 | 5 | 91
G285224 | 0.006 | 6 | 0.1 | 0.3 | 128 | 5 | 70 | 0.25 | 1 | 6.12 | 0.25 | 7 | 4 | 11 | 4.27 | 5 | 0.5 | 0.16 | 5 | 1.61 | 2230 | 0.5 | 0.01 | 5 | 160 | 3 | 0.43 | 4 | 5 | 54 | 10 | 0.005 | 5 | 5 | 39 | 5 | 60
G285225 | 0.001 | 1 | 0.1 | 0.64 | 303 | 5 | 80 | 0.5 | 1 | 0.06 | 0.25 | 0.5 | 2 | 1 | 0.77 | 5 | 0.5 | 0.21 | 40 | 0.02 | 102 | 4 | 0.07 | 0.5 | 60 | 10 | 0.005 | 5 | 1 | 7 | 20 | 0.005 | 5 | 5 | 2 | 5 | 25
G285226 | 0.005 | 5 | 0.2 | 1.35 | 26 | 5 | 130 | 0.7 | 1 | 14.35 | 0.25 | 8 | 8 | 13 | 5.6 | 5 | 1 | 0.17 | 5 | 0.97 | 2240 | 0.5 | 0.02 | 9 | 350 | 4 | 0.04 | 1 | 5 | 117 | 10 | 0.005 | 5 | 5 | 49 | 5 | 106
G285227 | 0.024 | 24 | 0.2 | 0.69 | 58 | 5 | 140 | 0.5 | 1 | 7.4 | 0.25 | 6 | 7 | 6 | 3.71 | 5 | 0.5 | 0.22 | 10 | 1.07 | 1450 | 0.5 | 0.01 | 7 | 360 | 12 | 0.15 | 3 | 4 | 113 | 10 | 0.005 | 5 | 5 | 30 | 5 | 45
G285228 | 0.029 | 29 | 0.2 | 0.49 | 61 | 5 | 30 | 0.25 | 1 | 9.71 | 0.25 | 7 | 5 | 3 | 3.8 | 5 | 0.5 | 0.18 | 10 | 2.76 | 1610 | 0.5 | 0.02 | 6 | 220 | 4 | 0.18 | 2 | 3 | 220 | 10 | 0.005 | 5 | 5 | 43 | 5 | 48
G285229 | 0.001 | 1 | 0.1 | 0.71 | 8 | 5 | 90 | 0.6 | 1 | 0.17 | 0.25 | 0.5 | 2 | 0.5 | 0.61 | 5 | 1 | 0.2 | 40 | 0.06 | 74 | 0.5 | 0.06 | 0.5 | 60 | 9 | 0.01 | 1 | 1 | 9 | 20 | 0.005 | 5 | 5 | 1 | 5 | 21
G285230 | 0.002 | 2 | 0.2 | 0.4 | 28 | 5 | 270 | 0.25 | 2 | 23.4 | 0.25 | 3 | 3 | 2 | 2.75 | 5 | 1 | 0.1 | 10 | 0.9 | 2600 | 0.5 | 0.02 | 1 | 90 | 5 | 0.005 | 1 | 5 | 410 | 10 | 0.005 | 5 | 5 | 21 | 5 | 24
G285231 | 0.016 | 16 | 0.3 | 0.49 | 31 | 5 | 300 | 0.25 | 1 | 12 | 0.25 | 5 | 7 | 6 | 3.72 | 5 | 0.5 | 0.14 | 10 | 3.06 | 1260 | 0.5 | 0.02 | 2 | 300 | 3 | 0.05 | 1 | 3 | 267 | 10 | 0.005 | 5 | 5 | 25 | 5 | 48
G285232 | 0.004 | 4 | 0.1 | 0.24 | 12 | 5 | 100 | 0.25 | 1 | 19.9 | 0.25 | 3 | 4 | 0.5 | 4.41 | 5 | 0.5 | 0.09 | 5 | 4.34 | 2240 | 0.5 | 0.02 | 2 | 60 | 2 | 0.005 | 1 | 1 | 426 | 10 | 0.005 | 5 | 10 | 10 | 5 | 45
G285233 | 0.001 | 1 | 0.1 | 0.19 | 8 | 5 | 40 | 0.25 | 1 | 19.6 | 0.25 | 3 | 2 | 1 | 4.75 | 5 | 0.5 | 0.06 | 5 | 6.3 | 1550 | 0.5 | 0.02 | 1 | 70 | 2 | 0.005 | 1 | 1 | 582 | 10 | 0.005 | 5 | 10 | 12 | 5 | 44
G285234 | 0.001 | 1 | 0.1 | 0.41 | 10 | 5 | 40 | 0.6 | 1 | 16.8 | 0.25 | 4 | 4 | 2 | 4.33 | 5 | 0.5 | 0.09 | 5 | 5.39 | 1460 | 0.5 | 0.02 | 2 | 250 | 2 | 0.02 | 1 | 3 | 353 | 10 | 0.005 | 5 | 5 | 22 | 5 | 39
G285235 | 0.001 | 1 | 0.1 | 0.43 | 2 | 5 | 70 | 0.25 | 1 | 13.7 | 0.25 | 11 | 5 | 2 | 4.39 | 5 | 0.5 | 0.06 | 10 | 4.69 | 2060 | 0.5 | 0.02 | 7 | 260 | 5 | 0.05 | 1 | 4 | 318 | 10 | 0.005 | 5 | 5 | 67 | 5 | 104
G285236 | 0.0005 | 0.5 | 0.1 | 0.47 | 9 | 5 | 160 | 0.25 | 1 | 7.07 | 0.25 | 7 | 5 | 5 | 2.18 | 5 | 0.5 | 0.19 | 10 | 0.27 | 1260 | 0.5 | 0.01 | 3 | 110 | 1 | 0.01 | 1 | 3 | 55 | 10 | 0.005 | 5 | 5 | 19 | 5 | 41
G285237 | 1.45 | 1450 | 7.7 | 0.66 | 8100 | 5 | 380 | 0.25 | 1 | 0.15 | 0.25 | 3 | 8 | 2 | 3.89 | 5 | 1 | 0.24 | 10 | 0.02 | 103 | 0.5 | 0.01 | 4 | 390 | 10 | 0.64 | 183 | 3 | 16 | 10 | 0.005 | 5 | 5 | 14 | 5 | 27