## ROYRC20-15
PROJECT: RUDE CREEK | RUDE CREEK PROJECT ROYRC20-15 COORDINATES: 625620E/6953190N 1533m elev AZIMUTH: 245 DIP: -60 LENGTH: 370' (112.78m) LOGGED BY: J. VAN RANDEN SEPT-OCT 2020
HOLE_ID | FROM FT | TO FT | FROM M | TO M | PHOTO | SAMPLE # | LITH | COLOR |  | MAG SUSC | REDOX | OXIDE MIN | OXIDE PCT | VEIN | VEIN PCT | SULFIDE | SULF PCT | SULF FORM | pyrite | ALT FORM | ALT INTENSITY | COMMENTS / DESCRIPTION | SAMPLE # | Au (ppm) | Mo (ppm) | Cu (ppm) | Pb (ppm) | Zn (ppm) | Ag (ppm) | Ni (ppm) | Co (ppm) | Mn (ppm) | Fe (%) | As (ppm) | U (ppm) | Au (ppb) | Th (ppm) | Sr (ppm) | Cd (ppm) | Sb (ppm) | Bi (ppm) | V (ppm) | Ca (%) | P (%) | La (ppm) | Cr (ppm) | Mg (%) | Ba (ppm) | Ti (%) | B (ppm) | Al (%) | Na (%) | K (%) | W (ppm) | Hg (ppm) | Sc (ppm) | Tl (ppm) | S (%) | Ga (ppm) | Se (ppm) | Te (ppm) | wgt kg
ROYRC19-09 | 0 | 2 | 0 | 0.6096 | [17 empty] | no recovery so no sample
ROYRC19-09 | 2 | 7 | 0.6096 | 2.1336 |  | B0053852 | Grano diorite | orange/ brown |  | 0.559 | strong | limonite | 30 | [5 empty] | chlorite/ sericite | selective/ patchy | moderate | brown strongly oxidized top of hole. Difficult to see level of alteration but chlorite replaces mafics and sericite is evident in this granodiorite host. Moderately magnetic | B0053852 | 0.027 | 1.9 | 33.1 | 58.6 | 37 | 0.7 | 7 | 8.4 | 473 | 2.6 | 38.8 | 5.3 | 11.4 | 16 | 53 | 0.3 | 2.6 | 5.6 | 25 | 0.28 | 0.06 | 16 | 11 | 0.43 | 97 | 0.04 | <20 | 1.03 | 0.047 | 0.19 | 0.8 | <0.01 | 1.9 | 0.2 | 0.1 | 4 | <0.5 | 0.2 | 1.86
ROYRC19-09 | 7 | 12 | 2.1336 | 3.6576 |  | B0053853 | Grano diorite | orange /green |  | 0.55 | mod | limonite | 10 | [5 empty] | chlorite/ sericite | selective/ patchy | moderate | Moderately magnetic; 50% oxidized fragments, 50% dark grey chlorite and sericite altered granodiorite. | B0053853 | 0.026 | 1.8 | 90.1 | 22.2 | 44 | 0.5 | 7.2 | 8.8 | 639 | 2.98 | 17.9 | 5.1 | 21.9 | 19.5 | 36 | 0.2 | 1.8 | 6.2 | 41 | 0.45 | 0.067 | 19 | 14 | 0.65 | 81 | 0.072 | <20 | 1.23 | 0.046 | 0.18 | 3.1 | <0.01 | 3.3 | 0.2 | 0.08 | 6 | <0.5 | <0.2 | 2.48
ROYRC19-09 | 12 | 15 | 3.6576 | 4.572 |  | B0053854 | Grano diorite | green/ grey |  | 0.538 | weak | limonite | 2 |  |  | pyrite | 0.1 | cubic | chlorite/ sericite | selective/ patchy | moderate/ strong | Moderately magnetic; 10% oxidized fragments, dark grey chlorite and sericite altered granodiorite, trace pyrite cube. | B0053854 | 0.028 | 1 | 47.5 | 29.8 | 53 | 0.6 | 5.8 | 10.1 | 718 | 3.18 | 58.6 | 6.5 | 41.4 | 16.7 | 39 | 0.3 | 1.8 | 5.4 | 37 | 0.31 | 0.068 | 18 | 11 | 0.6 | 89 | 0.024 | <20 | 1.28 | 0.047 | 0.2 | 0.7 | <0.01 | 2.8 | 0.2 | 0.16 | 6 | <0.5 | 0.3 | 2.65
ROYRC19-09 | 15 | 20 | 4.572 | 6.096 |  | B0053855 | Grano diorite | light orange |  | 0.141 | mod | limonite | 7 | [5 empty] | chlorite/ sericite | selective/ patchy | moderate/ strong | 15-40' rusty interval of probable fault with rounded white clay fragments in a fine grained bleached chips of granodiorite - all mafics are altered by 35-40' run. | B0053855 | 0.044 | 10.6 | 36.2 | 29.2 | 37 | 0.8 | 3.3 | 3 | 331 | 3.1 | 80.8 | 6.8 | 29.5 | 16.1 | 24 | 0.2 | 1.8 | 4.7 | 18 | 0.08 | 0.096 | 17 | 9 | 0.51 | 101 | 0.005 | <20 | 1.31 | 0.055 | 0.25 | 1.5 | <0.01 | 1.5 | 0.2 | 0.33 | 5 | <0.5 | 0.4 | 2.26
ROYRC19-09 | 20 | 25 | 6.096 | 7.62 |  | B0053856 | Grano diorite | light orange |  | 0.035 | mod | limonite | 5 | [5 empty] | chlorite/ sericite | selective/ patchy | moderate/ strong | 15-40' rusty interval of probable fault with rounded white clay fragments in a fine grained bleached chips of granodiorite - all mafics are altered by 35-40' run. | B0053856 | 0.036 | 1.4 | 58.1 | 8.8 | 37 | 0.7 | 4.1 | 3.3 | 337 | 2.47 | 28.3 | 4.4 | 10.8 | 14 | 125 | <0.1 | 0.9 | 4.6 | 21 | 0.12 | 0.067 | 19 | 9 | 0.51 | 101 | 0.003 | <20 | 1.37 | 0.028 | 0.2 | 0.5 | <0.01 | 1.8 | 0.2 | 0.07 | 5 | <0.5 | <0.2 | 1.38
ROYRC19-09 | 25 | 30 | 7.62 | 9.144 |  | B0053857 | Grano diorite | orange |  | 0.031 | strong | limonite | 30 | [5 empty] | chlorite/ sericite | selective/ pervasive | strong | 15-40' rusty interval of probable fault with rounded white clay fragments in a fine grained bleached chips of granodiorite - all mafics are altered by 35-40' run. | B0053857 | 0.066 | 2.4 | 108.1 | 129 | 20 | 10.3 | 2.3 | 2.5 | 193 | 3.56 | 117.4 | 2.8 | 47.9 | 13.8 | 165 | <0.1 | 3.5 | 23.6 | 18 | 0.13 | 0.046 | 18 | 8 | 0.25 | 159 | 0.002 | <20 | 0.96 | 0.085 | 0.35 | 0.8 | <0.01 | 1.2 | 0.4 | 0.59 | 4 | <0.5 | 0.3 | 1.51
ROYRC19-09 | 30 | 35 | 9.144 | 10.668 |  | B0053858 | Grano diorite | light orange |  | 0.025 | mod | limonite | 20 | [5 empty] | chlorite/ sericite | selective/ pervasive | strong | 15-40' rusty interval of probable fault with rounded white clay fragments in a fine grained bleached chips of granodiorite - all mafics are altered by 35-40' run. | B0053858 | 0.028 | 0.9 | 97.2 | 20.5 | 21 | 1.4 | 1.8 | 1.6 | 173 | 3.58 | 121.7 | 4.2 | 19.5 | 18.1 | 132 | <0.1 | 1 | 6.1 | 19 | 0.16 | 0.041 | 18 | 7 | 0.3 | 293 | 0.002 | <20 | 1.19 | 0.073 | 0.48 | 0.7 | <0.01 | 1.7 | 0.4 | 0.77 | 5 | <0.5 | 0.3 | 1.75
ROYRC19-09 | 35 | 40 | 10.668 | 12.192 |  | B0053859 | Grano diorite | orange/white |  | 0.026 | weak | limonite | 5 | [5 empty] | sericite/ clay | pervasive/ patchy | intense | 15-40' rusty interval of probable fault with rounded white clay fragments in a fine grained bleached chips of granodiorite - all mafics are altered by 35-40' run. | B0053859 | 0.582 | 1 | 47.7 | 271.1 | 19 | 11.7 | 1.8 | 2.5 | 131 | 3.79 | 239.4 | 7 | 195 | 18.2 | 39 | <0.1 | 1.6 | 77.9 | 11 | 0.15 | 0.052 | 19 | 6 | 0.17 | 286 | 0.001 | <20 | 0.75 | 0.061 | 0.52 | 1.2 | <0.01 | 1.3 | 0.4 | 0.96 | 4 | 0.7 | 1.1 | 1.18
ROYRC19-09 | 40 | 45 | 12.192 | 13.716 |  | B0053860 | Grano diorite | grey/ orange |  | 0.086 | [8 empty] | chlorite/ sericite | selective/ patchy | moderate | Abrupt change to dark grey granodiorite with 10% rusty fine chips, chlorite and sericite alteration. | B0053860 | 0.028 | 1.1 | 41.4 | 11.5 | 44 | 1 | 3.8 | 4.4 | 471 | 2.92 | 45.9 | 8.3 | 30.6 | 15.7 | 22 | <0.1 | 0.9 | 9.5 | 16 | 0.13 | 0.062 | 19 | 9 | 0.61 | 65 | 0.004 | <20 | 1.35 | 0.027 | 0.23 | 0.8 | <0.01 | 1.5 | 0.2 | 0.15 | 5 | <0.5 | 0.2 | 1.61
ROYRC19-09 | 45 | 50 | 13.716 | 15.24 |  | B0053861 | Grano diorite | grey |  | 0.691 | [8 empty] | chlorite/ sericite | selective/ patchy | moderate | moderately strong magnetic zone of sericite chlorite altered granodiorite with local rusty (?after pyrite?) fractures. | B0053861 | 0.04 | 1.2 | 29.4 | 6.5 | 41 | 0.4 | 5.1 | 11.8 | 655 | 2.51 | 22.6 | 5.9 | 13.4 | 16.9 | 21 | 0.2 | 1 | 5.1 | 21 | 0.47 | 0.071 | 17 | 12 | 0.57 | 65 | 0.003 | <20 | 1.22 | 0.034 | 0.21 | 0.9 | <0.01 | 1.7 | 0.2 | 0.11 | 5 | <0.5 | <0.2 | 1.81
ROYRC19-09 | 50 | 55 | 15.24 | 16.764 |  | B0053862 | Grano diorite | grey |  | 1.25 | [8 empty] | chlorite/ sericite | selective/ patchy | moderate | elevated mag susc reading zone of sericite chlorite altered granodiorite with local rusty (?after pyrite?) fractures. | B0053862 | 0.028 | 1.3 | 34.9 | 8.7 | 46 | 0.3 | 4.8 | 13 | 638 | 2.52 | 16.7 | 4.3 | 8.2 | 16 | 51 | 0.3 | 1.5 | 2.6 | 29 | 0.56 | 0.068 | 19 | 12 | 0.66 | 78 | 0.023 | <20 | 1.18 | 0.039 | 0.16 | 1.1 | <0.01 | 2.2 | 0.2 | 0.05 | 5 | <0.5 | <0.2 | 2.02
ROYRC19-09 | 55 | 60 | 16.764 | 18.288 |  | B0053863 | Grano diorite | grey green (orange) |  | 0.968 | weak | limonite | 2 | [5 empty] | chlorite/ sericite | selective/ patchy | moderate | Moderately-strong magnetic zone of sericite chlorite altered granodiorite with local rusty (?after pyrite?) fractures. | B0053863 | 0.03 | 1.2 | 23.6 | 9.7 | 47 | 0.4 | 4.7 | 9.7 | 613 | 2.61 | 22.9 | 7.4 | 10.8 | 16.7 | 41 | 0.3 | 1.8 | 4.8 | 32 | 0.51 | 0.073 | 20 | 13 | 0.71 | 74 | 0.024 | <20 | 1.35 | 0.04 | 0.17 | 0.3 | <0.01 | 2.7 | 0.2 | 0.14 | 6 | <0.5 | <0.2 | 2.57
ROYRC19-09 | 60 | 65 | 18.288 | 19.812 |  | B0053864 | Grano diorite | green grey |  | 0.433 | [8 empty] | chlorite/ sericite (epidote) | selective/ patchy | moderate | Fine grained chips of sericite altered granodiorite with local pinkish fragments and small blebs of epidote. | B0053864 | 0.048 | 1 | 27 | 9.2 | 43 | 0.3 | 4.3 | 8.5 | 582 | 2.32 | 23.6 | 2.9 | 17.4 | 15.5 | 96 | 0.3 | 1.3 | 4.6 | 27 | 0.82 | 0.065 | 17 | 12 | 0.64 | 61 | 0.005 | <20 | 1.18 | 0.037 | 0.16 | 0.4 | <0.01 | 2.3 | 0.2 | 0.24 | 6 | <0.5 | <0.2 | 2.26
ROYRC19-09 | 65 | 70 | 19.812 | 21.336 |  | B0053865 | Grano diorite | grey green (orange) |  | 0.234 | trace | limonite | 0.1 |  |  | pyrite | 0.1 | diss | chlorite/ sericite | selective/ patchy | weak | Fine grained chips of sericite altered granodiorite with local small oxidized fragments and small blebs of epidote. | B0053865 | 0.122 | 1.3 | 127.2 | 109 | 41 | 9.3 | 4.9 | 13.6 | 776 | 3.33 | 43 | 6.3 | 76.3 | 14.4 | 27 | 0.8 | 1.7 | 105 | 32 | 0.88 | 0.07 | 18 | 11 | 0.61 | 51 | 0.012 | <20 | 1.23 | 0.034 | 0.25 | 1.6 | <0.01 | 2.9 | 0.3 | 1.05 | 6 | <0.5 | 0.5 | 1.96
ROYRC19-09 | 70 | 75 | 21.336 | 22.86 |  | B0053866 | Grano diorite | grey green (orange) |  | 0.734 | trace | limonite | 0.1 | [5 empty] | chlorite/ sericite | selective/ patchy | trace | Moderately strong magnetic fine grained chips of sericite altered granodiorite with local small oxidized fragments and small blebs of epidote. | B0053866 | 0.032 | 1.6 | 111.9 | 62 | 40 | 1.9 | 4.5 | 8.1 | 640 | 2.95 | 53.7 | 4.4 | 16.6 | 14.6 | 31 | 0.4 | 1.6 | 35.5 | 41 | 0.81 | 0.066 | 21 | 14 | 0.64 | 99 | 0.079 | <20 | 1.12 | 0.044 | 0.28 | 2.1 | <0.01 | 3 | 0.4 | 0.35 | 5 | <0.5 | <0.2 | 1.82
ROYRC19-09 | 75 | 80 | 22.86 | 24.384 |  | B0053867 | Grano diorite | dark grey green |  | 1.38 | trace | limonite | 0.1 | [5 empty] | chlorite/ sericite/ epidote | selective/ patchy | moderate | Zone of elevated mag susc reading chips of dark black mafics with chlorite, sericite and patchy epidote alteration. | B0053867 | 0.019 | 1.6 | 56.5 | 10.7 | 42 | 0.5 | 5 | 8.6 | 495 | 3.01 | 17.9 | 2.9 | 5.7 | 14.2 | 34 | 0.2 | 2 | 7.5 | 42 | 0.61 | 0.07 | 19 | 15 | 0.77 | 81 | 0.114 | <20 | 1.23 | 0.053 | 0.28 | 2.1 | <0.01 | 2.4 | 0.5 | 0.18 | 6 | <0.5 | <0.2 | 2.11
ROYRC19-09 | 80 | 85 | 24.384 | 25.908 |  | B0053868 | Grano diorite | dark grey green |  | 1.87 |  |  | . | [5 empty] | chlorite/ sericite/ epidote | selective/ patchy | moderate | Zone of elevated mag susc reading chips of dark black mafics with chlorite, sericite and patchy epidote alteration. | B0053868 | 0.015 | 1.7 | 46.2 | 9.4 | 41 | 0.6 | 5 | 8.3 | 484 | 2.95 | 15.4 | 4.5 | 2.7 | 14.6 | 35 | 0.2 | 1.2 | 5.4 | 46 | 0.66 | 0.071 | 23 | 16 | 0.78 | 154 | 0.126 | <20 | 1.21 | 0.062 | 0.36 | 2.9 | <0.01 | 2.9 | 0.6 | 0.13 | 5 | <0.5 | <0.2 | 2
ROYRC19-09 | 85 | 90 | 25.908 | 27.432 |  | B0053869 | Grano diorite | dark grey |  | 2.17 | [5 empty] | pyrite | 1 | cubic | chlorite/ sericite/ epidote | selective/ patchy | moderate | Zone of elevated mag susc reading chips of dark black mafics with chlorite, sericite and patchy epidote alteration. | B0053869 | 0.013 | 1.8 | 35.6 | 7.2 | 40 | 0.6 | 4.9 | 6.7 | 469 | 2.99 | 12.1 | 3.8 | 3.3 | 14.9 | 32 | 0.1 | 1.3 | 3.9 | 46 | 0.63 | 0.068 | 22 | 17 | 0.75 | 176 | 0.127 | <20 | 1.16 | 0.063 | 0.37 | 2.7 | <0.01 | 2.8 | 0.6 | 0.13 | 5 | <0.5 | <0.2 | 1.83
ROYRC19-09 | 90 | 95 | 27.432 | 28.956 |  | B0053870 | Grano diorite | grey/ green |  | 1.59 | [8 empty] | chlorite/ sericite/ epidote | selective/ patchy | moderate | Zone of elevated mag susc reading chips of dark black mafics with chlorite sericite and patchy epidote alteration. | B0053870 | <0.005 | 1.9 | 8.9 | 6 | 38 | 0.2 | 4.8 | 4.6 | 450 | 2.84 | 5.8 | 3.6 | 2.1 | 14.2 | 32 | <0.1 | 0.9 | 1.4 | 47 | 0.63 | 0.071 | 23 | 18 | 0.67 | 272 | 0.148 | <20 | 1.07 | 0.083 | 0.42 | 2.4 | <0.01 | 3.3 | 0.6 | <0.05 | 5 | <0.5 | <0.2 | 2.09
ROYRC19-09 | 95 | 100 | 28.956 | 30.48 |  | B0053871 | Grano diorite | grey green |  | 0.332 | [5 empty] | pyrite | 2 | cubic | chlorite/ sericite/ epidote | selective/ patchy | moderate | Granodiorite with chlorite, sericite and epidote and local cubic pyrite. | B0053871 | 0.01 | 1.7 | 25.9 | 10 | 47 | 0.4 | 5.6 | 9.4 | 559 | 3.14 | 25.2 | 3.7 | 4.4 | 14.9 | 32 | 0.2 | 2.4 | 1.7 | 43 | 0.84 | 0.078 | 21 | 16 | 0.88 | 51 | 0.116 | <20 | 1.36 | 0.048 | 0.26 | 2.7 | <0.01 | 2.7 | 0.5 | 0.26 | 6 | <0.5 | <0.2 | 1.89
ROYRC19-09 | 100 | 105 | 30.48 | 32.004 |  | B0053872 | Grano diorite | dark grey green |  | 0.118 | weak | limonite/goethite | 2 |  |  | pyrite | 3 | stringer | chlorite/ sericite/ epidote | selective/ patchy | strong | Granodiorite with chlorite, sericite and epidote and stringers of cubic pyrite. | B0053872 | 0.025 | 1.6 | 21.4 | 9.9 | 45 | 0.3 | 5 | 7.3 | 503 | 2.68 | 21.6 | 3.5 | 9.1 | 14.1 | 33 | 0.2 | 3.6 | 1.7 | 37 | 0.76 | 0.074 | 14 | 15 | 0.8 | 46 | 0.114 | <20 | 1.3 | 0.052 | 0.21 | 2.6 | <0.01 | 2.3 | 0.4 | 0.2 | 6 | <0.5 | <0.2 | 1.84
ROYRC19-09 | 105 | 110 | 32.004 | 33.528 |  | B0053873 | Grano diorite | green grey |  | 0.048 | weak | limonite/goethite | 2 | [5 empty] | chlorite/ sericite/ epidote | selective/ patchy | strong | strongly altered granodiorite with thick rusty coatings on local chip fractures (?after pyrite?). | B0053873 | 0.017 | 1.6 | 16.4 | 6.8 | 41 | <0.1 | 5.5 | 13.4 | 459 | 2.46 | 28.4 | 3.6 | 10.7 | 12.6 | 31 | 0.1 | 3.1 | 0.4 | 30 | 0.52 | 0.069 | 10 | 13 | 0.71 | 47 | 0.087 | <20 | 1.37 | 0.053 | 0.17 | 2 | <0.01 | 1.9 | 0.2 | 0.26 | 6 | <0.5 | <0.2 | 1.9
ROYRC19-09 | 110 | 115 | 33.528 | 35.052 |  | B0053874 | Grano diorite | grey green |  | 0.154 | [8 empty] | chlorite/ sericite/ epidote | selective/ patchy | strong | strongly altered granodiorite with thick rusty coatings on local chip fractures (?after pyrite?). | B0053874 | <0.005 | 1.5 | 11.8 | 6.4 | 44 | <0.1 | 5.4 | 8.7 | 506 | 2.63 | 12.7 | 3.1 | 0.6 | 15.7 | 35 | 0.2 | 3.8 | 0.2 | 38 | 0.56 | 0.078 | 14 | 15 | 0.72 | 65 | 0.112 | 28 | 1.34 | 0.057 | 0.17 | 2.2 | <0.01 | 2.3 | 0.2 | <0.05 | 6 | <0.5 | <0.2 | 2.1
ROYRC19-09 | 115 | 120 | 35.052 | 36.576 |  | B0053875 | Grano diorite | grey green |  | 0.318 | [5 empty] | pyrite | 3 | cubic | chlorite/ sericite/ epidote | selective/ patchy | strong | Altered granodiorite with 3% cubic pyrite throughout. QAQC B695326 is a coarse reject duplicate of B0053875 inserted Oct 20, 2020 by JP. | B0053875 | 0.009 | 2 | 13.5 | 7 | 38 | 0.1 | 4.9 | 7.5 | 460 | 2.68 | 18.1 | 3 | 5.2 | 13.8 | 31 | 0.1 | 3.2 | 0.4 | 36 | 0.74 | 0.068 | 14 | 17 | 0.66 | 52 | 0.098 | <20 | 1.18 | 0.051 | 0.15 | 2.9 | <0.01 | 2.1 | 0.2 | 0.13 | 5 | <0.5 | <0.2 | 1.81
ROYRC19-09 | 120 | 125 | 36.576 | 38.1 |  | B0053876 | Grano diorite | grey green |  | 0.197 | [5 empty] | pyrite | 2 | cubic | chlorite/ sericite/ epidote | selective/ patchy | strong | Altered granodiorite with 2% cubic pyrite throughout. | B0053876 | 0.011 | 2.4 | 10.4 | 8 | 42 | 0.2 | 4.8 | 7.8 | 463 | 2.41 | 21.6 | 5.2 | 30.5 | 13 | 34 | 0.1 | 3.2 | 0.5 | 31 | 0.67 | 0.066 | 10 | 14 | 0.72 | 49 | 0.084 | <20 | 1.3 | 0.055 | 0.23 | 2 | <0.01 | 1.9 | 0.4 | 0.13 | 5 | <0.5 | <0.2 | 1.87
ROYRC19-09 | 125 | 130 | 38.1 | 39.624 |  | B0053877 | Grano diorite | grey green |  | 0.071 | [8 empty] | chlorite/ sericite/ epidote | selective/ patchy | strong | strongly altered granodiorite with trace epidote. | B0053877 | 0.012 | 2.2 | 13.5 | 11.5 | 39 | 0.2 | 4.4 | 9.2 | 428 | 2.22 | 27.3 | 5.3 | 8.4 | 14 | 40 | 0.2 | 2.4 | 0.7 | 33 | 0.67 | 0.068 | 9 | 13 | 0.65 | 52 | 0.081 | <20 | 1.35 | 0.06 | 0.26 | 2 | <0.01 | 2.2 | 0.5 | 0.15 | 5 | <0.5 | <0.2 | 1.98
ROYRC19-09 | 130 | 135 | 39.624 | 41.148 |  | B0053878 | Grano diorite | grey green |  | 0.036 | [5 empty] | pyrite | 1 | cubic | chlorite/ sericite/ epidote | selective/ patchy | strong | 1% pyrite in chl-ser-epi altered granodiorite. | B0053878 | 0.007 | 1.8 | 4.3 | 7.7 | 34 | <0.1 | 3.8 | 5.9 | 419 | 2.06 | 18.3 | 3 | 3.7 | 13.4 | 40 | 0.2 | 2.3 | 0.3 | 30 | 0.78 | 0.064 | 9 | 13 | 0.62 | 41 | 0.079 | <20 | 1.16 | 0.049 | 0.17 | 2.1 | <0.01 | 2.1 | 0.3 | 0.14 | 5 | <0.5 | <0.2 | 2.17
ROYRC19-09 | 135 | 140 | 41.148 | 42.672 |  | B0053879 | Grano diorite | grey green |  | 0.048 | [8 empty] | chlorite/ sericite/ epidote | selective/ patchy | strong | sericite, chlorite and lesser epidote altered granodiorite. | B0053879 | <0.005 | 1.7 | 2.1 | 6.6 | 40 | <0.1 | 3.9 | 1.3 | 430 | 2.04 | 8.5 | 2.7 | 0.8 | 12.4 | 35 | 0.2 | 2.9 | 0.1 | 31 | 0.81 | 0.064 | 10 | 13 | 0.68 | 43 | 0.091 | <20 | 1.23 | 0.049 | 0.17 | 1.7 | <0.01 | 2 | 0.3 | <0.05 | 5 | <0.5 | <0.2 | 2.23
ROYRC19-09 | 140 | 145 | 42.672 | 44.196 |  | B0053880 | Grano diorite | grey green |  | 0.118 | [8 empty] | chlorite/ sericite/ epidote | selective/ patchy | strong | As above only with strong epidote. | B0053880 | 0.006 | 1.4 | 4.7 | 5.2 | 39 | <0.1 | 4.2 | 2.3 | 421 | 2.24 | 9.3 | 2.8 | 0.6 | 14.8 | 29 | <0.1 | 2.7 | 0.2 | 36 | 0.71 | 0.068 | 10 | 12 | 0.68 | 48 | 0.102 | <20 | 1.19 | 0.053 | 0.24 | 2.1 | <0.01 | 2.5 | 0.4 | <0.05 | 5 | <0.5 | <0.2 | 1.99
ROYRC19-09 | 145 | 150 | 44.196 | 45.72 |  | B0053881 | grey dyke | grey dull brown |  | 0.379 | trace | limonite | 0.1 | [5 empty] | chlorite/ sericite/ epidote | selective/ patchy | strong | distinct change to dull brown coloured finer grained intrusive | B0053881 | 0.009 | 1.8 | 17.2 | 6.2 | 41 | 0.1 | 4.6 | 7.1 | 426 | 2.34 | 13.5 | 3.5 | 3.1 | 13.9 | 30 | 0.2 | 2.3 | 0.5 | 36 | 0.7 | 0.069 | 13 | 15 | 0.66 | 44 | 0.102 | <20 | 1.25 | 0.052 | 0.2 | 2.2 | <0.01 | 2.3 | 0.3 | 0.06 | 5 | <0.5 | <0.2 | 2.05
ROYRC19-09 | 150 | 155 | 45.72 | 47.244 |  | B0053882 | Grano diorite | grey dull brown |  | 0.938 | trace | limonite | 0.1 | [5 empty] | chlorite/ sericite/ epidote | selective/ patchy | strong | Zone of elevated mag susc reading chips of granodiorite with rare oxidized chips and local pinkish chips | B0053882 | <0.005 | 1.8 | 29.3 | 7.7 | 46 | <0.1 | 5 | 7.1 | 426 | 2.59 | 11.2 | 3.7 | 0.9 | 14.7 | 29 | 0.2 | 2.1 | 0.2 | 39 | 0.54 | 0.07 | 14 | 14 | 0.66 | 49 | 0.098 | <20 | 1.37 | 0.052 | 0.2 | 1.5 | <0.01 | 2.5 | 0.3 | <0.05 | 5 | <0.5 | <0.2 | 1.7
ROYRC19-09 | 155 | 160 | 47.244 | 48.768 |  | B0053883 | Grano diorite | grey dull brown |  | 0.981 | [8 empty] | chlorite/ sericite/ epidote | selective/ patchy | strong | Zone of elevated mag susc reading chips of granodiorite with rare oxidized chips and local pinkish chips | B0053883 | 0.007 | 1.6 | 21.8 | 13.4 | 48 | 0.2 | 5.2 | 4.3 | 518 | 2.78 | 14.7 | 2.6 | 6.1 | 14.4 | 33 | 0.2 | 2.1 | 0.4 | 42 | 0.8 | 0.077 | 14 | 14 | 0.8 | 35 | 0.105 | <20 | 1.4 | 0.043 | 0.18 | 1.9 | <0.01 | 2.6 | 0.3 | 0.11 | 6 | <0.5 | <0.2 | 1.91
ROYRC19-09 | 160 | 165 | 48.768 | 50.292 |  | B0053884 | Grano diorite | light grey\ |  | 1.38 | [5 empty] | pyrite | 0.1 | cubic | chlorite/ sericite/ epidote | selective/ patchy | strong | Zone of intensely magnetic chips of granodiorite with rare oxidized chips and local pinkish chips and trace cubic pyrite. | B0053884 | <0.005 | 1.8 | 15.5 | 6.8 | 42 | <0.1 | 4.8 | 5.2 | 457 | 2.65 | 11.1 | 2.6 | 0.6 | 13.3 | 29 | 0.2 | 1.8 | 0.2 | 40 | 0.72 | 0.068 | 16 | 14 | 0.7 | 84 | 0.105 | <20 | 1.25 | 0.053 | 0.22 | 2.1 | <0.01 | 2.5 | 0.3 | 0.1 | 5 | <0.5 | <0.2 | 2.11
ROYRC19-09 | 165 | 170 | 50.292 | 51.816 |  | B0053885 | Grano diorite | dark grey |  | 0.975 | [8 empty] | chlorite/ sericite/ epidote | selective/ patchy | strong | Zone of elevated mag susc reading chips of granodiorite with rare oxidized chips and local pinkish chips | B0053885 | 0.007 | 1.8 | 8.8 | 6.8 | 43 | 0.1 | 4.5 | 4.3 | 439 | 2.62 | 11.4 | 2.2 | 1.4 | 12.4 | 33 | <0.1 | 1.9 | 0.6 | 39 | 0.76 | 0.067 | 13 | 14 | 0.7 | 53 | 0.099 | <20 | 1.25 | 0.058 | 0.26 | 2.2 | <0.01 | 2.3 | 0.5 | 0.11 | 5 | <0.5 | <0.2 | 2.48
ROYRC19-09 | 170 | 175 | 51.816 | 53.34 |  | B0053886 | Grano diorite | grey green |  | 0.896 | [5 empty] | pyrite | 0.1 | cubic | chlorite/ sericite/ epidote | selective/ patchy | strong | Zone of strongly magnetic chips of granodiorite with rare oxidized chips and local pinkish chips and trace cubic pyrite. | B0053886 | 0.005 | 1.9 | 7.1 | 5.5 | 40 | <0.1 | 4.6 | 3.5 | 441 | 2.65 | 9.3 | 2.1 | 1.1 | 12.5 | 31 | <0.1 | 1.5 | 0.3 | 41 | 0.74 | 0.067 | 15 | 15 | 0.71 | 109 | 0.109 | <20 | 1.2 | 0.059 | 0.32 | 1.8 | <0.01 | 2.6 | 0.6 | 0.08 | 5 | <0.5 | <0.2 | 2.87
ROYRC19-09 | 175 | 180 | 53.34 | 54.864 |  | B0053887 | Grano diorite | grey green |  | 0.459 | [5 empty] | pyrite | 0.1 | cubic | chlorite/ sericite/ epidote | selective/ patchy | strong | Granodiorite with strong sericite and epidote. Local pale pink chips | B0053887 | 0.018 | 1.6 | 66.4 | 7.4 | 42 | 0.5 | 4.2 | 3.9 | 450 | 2.55 | 11.4 | 2.2 | 4.3 | 12.8 | 99 | 0.1 | 1 | 3.9 | 35 | 1.1 | 0.067 | 16 | 14 | 0.63 | 66 | 0.035 | <20 | 1.36 | 0.051 | 0.28 | 0.4 | <0.01 | 3 | 0.6 | 0.17 | 6 | <0.5 | <0.2 | 2.18
ROYRC19-09 | 180 | 185 | 54.864 | 56.388 |  | B0053888 | Grano diorite | grey green |  | 0.464 | [5 empty] | pyrite | 0.1 | cubic | chlorite/ sericite/ epidote | selective/ patchy | strong | Granodiorite with strong sericite and epidote. Local pale pink chips | B0053888 | 0.067 | 1.4 | 163.6 | 9.2 | 44 | 1.2 | 4.4 | 6.2 | 442 | 2.83 | 15.5 | 3.5 | 25.3 | 13.5 | 146 | 0.1 | 1.5 | 37.3 | 35 | 1.18 | 0.067 | 19 | 12 | 0.64 | 109 | 0.035 | <20 | 1.62 | 0.06 | 0.22 | 0.2 | <0.01 | 3.4 | 0.4 | 0.43 | 6 | <0.5 | <0.2 | 2.08
ROYRC19-09 | 185 | 190 | 56.388 | 57.912 |  | B0053889 | Grano diorite | grey green |  | 0.116 | [5 empty] | pyrite | 1 | cubic | chlorite/ sericite/ epidote | selective/ patchy | strong | as above with distinctly more cubic pyrite. | B0053889 | 0.784 | 1.6 | 334.6 | 20 | 46 | 3.3 | 4.6 | 6.4 | 424 | 2.89 | 22.8 | 2.6 | 742.9 | 14.2 | 57 | 0.3 | 1.7 | 116.7 | 38 | 0.93 | 0.071 | 19 | 13 | 0.68 | 80 | 0.015 | <20 | 1.38 | 0.044 | 0.2 | 1.1 | <0.01 | 3.5 | 0.3 | 0.77 | 7 | <0.5 | 0.4 | 2.24
ROYRC19-09 | 190 | 195 | 57.912 | 59.436 |  | B0053890 | Grano diorite | grey green |  | 0.106 | [5 empty] | pyrite | 2 | stringers | chlorite/ sericite/ epidote | selective/ patchy | strong | as above with distinctly more cubic pyrite as thin stringers up to 2%. | B0053890 | 0.078 | 1.5 | 205.3 | 9.3 | 51 | 1.9 | 4.1 | 3.4 | 496 | 2.74 | 18.9 | 3 | 36.4 | 13.7 | 67 | 0.1 | 1.4 | 15.8 | 36 | 1.34 | 0.07 | 13 | 12 | 0.76 | 60 | 0.039 | <20 | 1.52 | 0.046 | 0.26 | 0.5 | <0.01 | 2.9 | 0.5 | 0.42 | 7 | <0.5 | <0.2 | 4.41
ROYRC19-09 | 195 | 200 | 59.436 | 60.96 |  | B0053891 | Grano diorite | grey green |  | 0.042 | [5 empty] | pyrite | 1 | clots | epidote | patchy | trace | epidote altered granodiorite with 1% pyrite clots. | B0053891 | 0.078 | 2.1 | 199.9 | 62.8 | 54 | 7.1 | 4.3 | 5.2 | 494 | 2.99 | 18 | 4.9 | 34.8 | 14.5 | 31 | 0.7 | 1.8 | 47.1 | 36 | 1.19 | 0.074 | 15 | 12 | 0.66 | 54 | 0.057 | <20 | 1.33 | 0.043 | 0.31 | 1.4 | <0.01 | 3 | 0.7 | 0.51 | 7 | <0.5 | 0.3 | 2.41
ROYRC19-09 | 200 | 205 | 60.96 | 62.484 |  | B0053892 | Grano diorite | grey orange |  | 0.099 | [5 empty] | pyrite | 1 | clots | sericite/ chlorite | patchy / selective | weak | Weakly sericite chlorite altered granodiorite with 1% pyrite as clots. Locally salmon pink ?kspar altered chips in tray. | B0053892 | 0.008 | 3.4 | 27.9 | 11.1 | 52 | 0.5 | 4.3 | 3 | 581 | 2.88 | 22.8 | 4.8 | 2.7 | 15.7 | 46 | 0.2 | 1.4 | 2.9 | 37 | 1.39 | 0.066 | 14 | 13 | 0.74 | 52 | 0.066 | <20 | 1.58 | 0.05 | 0.21 | 1.7 | <0.01 | 2.8 | 0.4 | 0.14 | 6 | <0.5 | <0.2 | 2.12
ROYRC19-09 | 205 | 210 | 62.484 | 64.008 |  | B0053893 | Grano diorite | dark grey |  | 0.249 | [5 empty] | pyrite | 1 | clots | sericite/ chlorite | patchy / selective | weak | Weakly sericite chlorite altered granodiorite with 1% pyrite as clots. | B0053893 | <0.005 | 2.9 | 11.6 | 10 | 43 | 0.2 | 4.1 | 2.4 | 453 | 2.6 | 17.9 | 3.6 | 1.1 | 13.9 | 66 | 0.1 | 1.9 | 0.5 | 40 | 1.13 | 0.066 | 14 | 15 | 0.64 | 51 | 0.085 | <20 | 1.29 | 0.064 | 0.16 | 1.4 | <0.01 | 3.1 | 0.4 | 0.08 | 5 | <0.5 | <0.2 | 2.23
ROYRC19-09 | 210 | 215 | 64.008 | 65.532 |  | B0053894 | Grano diorite/ Dyke | pinkish grey |  | 1 | [8 empty] | sericite/ chlorite/ clay | patchy / selective | weak | elevated mag susc reading intrusive with white clay dots…possible fault? 10% dyke fragments here | B0053894 | 0.008 | 3.5 | 22.9 | 6.4 | 54 | 0.2 | 5.6 | 11.5 | 621 | 2.78 | 22.8 | 2.5 | 3.9 | 12.9 | 32 | 0.2 | 1.8 | 1.1 | 30 | 1.13 | 0.083 | 13 | 12 | 0.77 | 79 | 0.053 | <20 | 1.43 | 0.039 | 0.24 | 1.9 | <0.01 | 2.1 | 0.3 | 0.12 | 6 | <0.5 | <0.2 | 1.68
ROYRC19-09 | 215 | 220 | 65.532 | 67.056 |  | B0053895 | Grano diorite/ Dyke | grey |  | 0.53 | [5 empty] | pyrite | 1 | cubic | sericite/ chlorite | patchy / selective | weak | Mixed interval of sericite altered granodiorite with dull grey fg intrusive ?dyke; 1% pyrite; moderately magnetic | B0053895 | 0.009 | 2.7 | 19 | 6.1 | 52 | 0.2 | 5.1 | 10 | 574 | 2.61 | 21.1 | 2.3 | 5.2 | 13.3 | 31 | 0.2 | 1.7 | 1 | 31 | 1.06 | 0.084 | 13 | 10 | 0.75 | 80 | 0.052 | <20 | 1.39 | 0.038 | 0.24 | 0.9 | <0.01 | 2.1 | 0.3 | 0.11 | 6 | <0.5 | <0.2 | 2.88
ROYRC19-09 | 220 | 225 | 67.056 | 68.58 |  | B0053896 | Grano diorite/ Dyke | grey/ dull grey |  | 0.121 | [8 empty] | sericite | patchy | moderate | Mixed interval of sericite altered granodiorite with dull grey fg intrusive ?dyke | B0053896 | 0.011 | 1.9 | 25.2 | 3.9 | 28 | 0.1 | 4.6 | 2.2 | 514 | 1.65 | 8 | 1.6 | 2.1 | 9.2 | 50 | <0.1 | 0.6 | 1.3 | 11 | 1.8 | 0.046 | 22 | 13 | 0.41 | 55 | 0.008 | <20 | 0.94 | 0.032 | 0.28 | 1.2 | <0.01 | 0.9 | 0.4 | <0.05 | 5 | <0.5 | <0.2 | 1.88
ROYRC19-09 | 225 | 230 | 68.58 | 70.104 |  | B0053897 | dyke | dull grey |  | 0.034 | [8 empty] | sericite | patchy | trace | Dull grey fine grained unit - very spotty sericite - trace, are rare rusty chips. | B0053897 | 0.005 | 1.9 | 12.8 | 3.7 | 29 | 0.2 | 4.5 | 1.4 | 489 | 1.69 | 9.2 | 1.6 | 1.9 | 8.7 | 47 | <0.1 | 0.5 | 1.3 | 11 | 1.73 | 0.046 | 21 | 12 | 0.39 | 47 | 0.006 | <20 | 0.87 | 0.035 | 0.26 | 0.8 | <0.01 | 0.8 | 0.3 | <0.05 | 5 | <0.5 | <0.2 | 2.22
ROYRC19-09 | 230 | 235 | 70.104 | 71.628 |  | B0053898 | Grano diorite | grey |  | 0.043 | [8 empty] | epidote/ sericite | patchy | moderate | back to regular looking granodiorite as in top of hole with sericite and moderate epidote blebs. | B0053898 | 0.009 | 2.5 | 21 | 15.7 | 49 | 0.3 | 5.3 | 3.8 | 438 | 2.48 | 46 | 4.1 | 3.4 | 13.2 | 53 | 0.3 | 1.9 | 1.5 | 32 | 1.21 | 0.067 | 12 | 16 | 0.65 | 47 | 0.065 | <20 | 1.29 | 0.046 | 0.15 | 2.9 | <0.01 | 2.1 | 0.2 | 0.14 | 6 | <0.5 | <0.2 | 2.04
ROYRC19-09 | 235 | 240 | 71.628 | 73.152 |  | B0053899 | Grano diorite | grey (orange) |  | 0.072 | [8 empty] | chlorite/ sericite/ epidote | selective/ patchy/ patchy | weak | zone with increasing concentration of orange clay ?fault zone in variably sericite, chlorite and epidote altered granodiorite. | B0053899 | 0.023 | 2.4 | 22.8 | 12.7 | 46 | 0.2 | 4.7 | 3.5 | 453 | 2.71 | 21.2 | 4 | 2 | 13.9 | 58 | 0.2 | 1.8 | 0.7 | 35 | 1.04 | 0.062 | 12 | 17 | 0.69 | 55 | 0.08 | <20 | 1.29 | 0.054 | 0.18 | 2.7 | <0.01 | 2.5 | 0.4 | 0.15 | 6 | <0.5 | <0.2 | 2.12
ROYRC19-09 | 240 | 245 | 73.152 | 74.676 |  | B0053900 | Grano diorite | dark grey |  | 0.1 | [5 empty] | pyrite | 1 | cubic | chlorite/ sericite/ epidote | selective/ patchy/ patchy | weak | zone with increasing concentration of orange clay ?fault zone in variably sericite, chlorite and epidote altered granodiorite with 1% cubic pyrite. | B0053900 | 0.029 | 1.8 | 44.7 | 11.1 | 50 | 0.5 | 4.6 | 3.1 | 525 | 2.98 | 30.2 | 3.7 | 39.9 | 13.8 | 73 | 0.2 | 1.5 | 2.8 | 40 | 1.13 | 0.065 | 11 | 15 | 0.82 | 58 | 0.075 | <20 | 1.4 | 0.044 | 0.25 | 1.7 | <0.01 | 2.8 | 0.5 | 0.49 | 7 | <0.5 | <0.2 | 1.7
ROYRC19-09 | 245 | 250 | 74.676 | 76.2 |  | B0053901 | Grano diorite | grey/ orange | grey/orange | 0.109 | weak | limonite | 3 |  |  | pyrite | 0.5 | cubic | chlorite/ sericite/ epidote | selective/ patchy/ patchy | trace | zone with strong concentration of orange clay ?fault zone in variably sericite, chlorite and epidote altered granodiorite with 0.5% cubic pyrite. | B0053901 | 0.074 | 2.3 | 153 | 67.7 | 53 | 5 | 4.4 | 11.5 | 510 | 2.88 | 25 | 6 | 41.5 | 12.4 | 172 | 1.1 | 1.4 | 33 | 30 | 1.27 | 0.063 | 14 | 11 | 0.54 | 58 | 0.018 | <20 | 1.35 | 0.025 | 0.2 | 0.7 | <0.01 | 2.3 | 0.4 | 0.55 | 5 | <0.5 | 0.3 | 1.71
ROYRC19-09 | 250 | 255 | 76.2 | 77.724 |  | B0053902 | Grano diorite | grey/ orange | grey/orange | 0.054 | weak | limonite | 1 |  |  | pyrite | 2 | cubic | chlorite/ sericite/ epidote | selective/ patchy/ patchy | weak | zone with strong concentration of orange clay ?fault zone in variably sericite, chlorite and epidote altered granodiorite with 2% cubic pyrite. | B0053902 | 0.066 | 1.7 | 90.6 | 38 | 36 | 1.3 | 3.8 | 4.8 | 408 | 2.48 | 22.5 | 5.9 | 13 | 13.4 | 52 | 0.2 | 1.9 | 11.5 | 25 | 1.7 | 0.067 | 14 | 11 | 0.45 | 59 | 0.008 | <20 | 0.94 | 0.031 | 0.21 | 1.5 | <0.01 | 2.2 | 0.3 | 0.91 | 5 | <0.5 | 0.4 | 2.1
ROYRC19-09 | 255 | 260 | 77.724 | 79.248 |  | B0053903 | Grano diorite | pinkish grey |  | 0.031 | [8 empty] | chlorite/ sericite/ epidote | selective/ patchy/ patchy | weak | Granodiorite with local kspar? Pinkish crystals. | B0053903 | 0.008 | 1.8 | 13.6 | 7 | 41 | 0.3 | 4.4 | 2.5 | 465 | 2.2 | 16.2 | 3.5 | 3.4 | 13.7 | 25 | <0.1 | 1.5 | 2.3 | 25 | 1.44 | 0.068 | 14 | 12 | 0.63 | 40 | 0.021 | <20 | 1.11 | 0.036 | 0.16 | 1.5 | <0.01 | 2.5 | 0.3 | 0.3 | 6 | <0.5 | <0.2 | 2.41
ROYRC19-09 | 260 | 265 | 79.248 | 80.772 |  | B0053904 | Grano diorite | light grey |  | 0.043 | [5 empty] | pyrite | 1 | stringers | chlorite/ sericite/ epidote | selective/ patchy/ patchy | strong | Strongly altered intrusive with abundant epidote and 1% pyrite as stringers and cubes. | B0053904 | <0.005 | 1.9 | 15.9 | 6.9 | 45 | 0.1 | 4.9 | 2.4 | 379 | 1.87 | 9.7 | 3.6 | 1.2 | 13.2 | 22 | 0.2 | 2.5 | 0.6 | 27 | 0.93 | 0.065 | 8 | 14 | 0.59 | 39 | 0.071 | <20 | 1.01 | 0.041 | 0.14 | 2.6 | <0.01 | 2.1 | 0.2 | 0.11 | 5 | <0.5 | <0.2 | 2.21
ROYRC19-09 | 265 | 270 | 80.772 | 82.296 |  | B0053905 | Grano diorite | grey green |  | 0.044 | [5 empty] | pyrite | 2 | cubic | chlorite/ sericite/ epidote | selective/ patchy/ patchy | strong | Strongly altered intrusive with abundant epidote and 2% pyrite as cubes. | B0053905 | 0.017 | 2.1 | 16.8 | 12.7 | 40 | 0.8 | 4.4 | 6.6 | 404 | 2.25 | 21.5 | 3.4 | 4 | 12 | 34 | 0.2 | 3 | 11.3 | 32 | 0.93 | 0.064 | 8 | 16 | 0.63 | 42 | 0.085 | <20 | 1.04 | 0.043 | 0.13 | 3.3 | <0.01 | 2.4 | 0.2 | 0.44 | 5 | <0.5 | <0.2 | 1.93
ROYRC19-09 | 270 | 275 | 82.296 | 83.82 |  | B0053906 | Grano diorite | grey green |  | 0.059 | [5 empty] | pyrite | 1 | cubic | chlorite/ sericite/ epidote | selective/ patchy/ patchy | strong | Strongly altered intrusive with abundant epidote and 1% pyrite as cubes. | B0053906 | 0.01 | 1.9 | 7.6 | 9.6 | 38 | 0.2 | 4.5 | 10.8 | 373 | 2.08 | 21.7 | 3.3 | 5.4 | 14.4 | 36 | 0.1 | 2.5 | 2.1 | 30 | 0.88 | 0.062 | 9 | 14 | 0.59 | 38 | 0.076 | <20 | 1.14 | 0.049 | 0.11 | 2.7 | <0.01 | 2.3 | 0.2 | 0.33 | 5 | <0.5 | <0.2 | 1.17
ROYRC19-09 | 275 | 280 | 83.82 | 85.344 |  | B0053907 | Grano diorite | pinkish grey |  | 0.068 | [8 empty] | epidote | patchy | trace | overall pinkish ?kspar rich interval with manganese dots and epidote | B0053907 | 0.014 | 2.3 | 12.1 | 9.1 | 43 | 0.2 | 4.5 | 7.6 | 419 | 2.37 | 22.6 | 2.6 | 3.2 | 12.7 | 30 | 0.1 | 2.2 | 1 | 33 | 0.93 | 0.064 | 8 | 15 | 0.71 | 32 | 0.077 | <20 | 1.32 | 0.051 | 0.1 | 2.3 | <0.01 | 2.2 | 0.2 | 0.33 | 6 | <0.5 | <0.2 | 0.84
ROYRC19-09 | 280 | 285 | 85.344 | 86.868 |  | B0053908 | Grano diorite, dyke | orangey grey |  | 0.055 | [11 empty] | Mixed interval of sericite altered granodiorite with dull grey fg intrusive ?dyke | B0053908 | 0.02 | 2.2 | 49.9 | 14.2 | 41 | 0.8 | 4.3 | 6.1 | 407 | 2.33 | 26.3 | 2.7 | 7 | 13.8 | 92 | 0.2 | 2.2 | 3.2 | 34 | 0.82 | 0.063 | 14 | 14 | 0.65 | 40 | 0.077 | <20 | 1.27 | 0.046 | 0.11 | 2 | <0.01 | 2.4 | 0.2 | 0.22 | 6 | <0.5 | <0.2 | 2.25
ROYRC19-09 | 285 | 290 | 86.868 | 88.392 |  | B0053909 | Grano diorite, dyke | pinkish grey |  | 0.057 | [11 empty] | Mixed interval of sericite altered granodiorite with dull grey fg intrusive ?dyke | B0053909 | 0.015 | 3.5 | 44.4 | 7.9 | 36 | 0.4 | 4.3 | 5.3 | 461 | 2.45 | 21.5 | 2.1 | 8.8 | 13.3 | 22 | 0.1 | 2.3 | 2.5 | 27 | 0.48 | 0.065 | 9 | 16 | 0.63 | 29 | 0.075 | <20 | 1.16 | 0.047 | 0.1 | 1.9 | <0.01 | 2 | 0.2 | 0.09 | 6 | <0.5 | <0.2 | 1.67
ROYRC19-09 | 290 | 295 | 88.392 | 89.916 |  | B0053910 | Grano diorite | pinkish grey |  | 0.037 | [8 empty] | epidote | patchy | trace | intrusive with pinkish hue and trace epidote | B0053910 | 0.006 | 2.2 | 19.4 | 5.1 | 35 | 0.1 | 3.9 | 3.9 | 390 | 1.9 | 9.1 | 1.7 | 3.3 | 13.2 | 19 | <0.1 | 2 | 0.5 | 24 | 0.67 | 0.064 | 7 | 13 | 0.53 | 32 | 0.066 | <20 | 1.02 | 0.037 | 0.11 | 1.5 | <0.01 | 1.9 | 0.2 | <0.05 | 5 | <0.5 | <0.2 | 1.43
ROYRC19-09 | 295 | 300 | 89.916 | 91.44 |  | B0053911 | Grano diorite, dyke | grey orange |  | 0.026 | weak | limonite | 2 | [5 empty] | sericite | patchy | weak | Mixed interval of sericite altered granodiorite with dull grey fg intrusive ?dyke | B0053911 | 0.028 | 2.1 | 121.1 | 15.2 | 36 | 2.4 | 4.9 | 12.6 | 455 | 2.46 | 27.6 | 3.4 | 11.4 | 14.1 | 37 | 0.2 | 1.3 | 18.9 | 30 | 0.94 | 0.067 | 14 | 14 | 0.53 | 44 | 0.017 | <20 | 1.2 | 0.042 | 0.16 | 1 | <0.01 | 2.3 | 0.3 | 0.35 | 5 | <0.5 | 0.2 | 1.94
| 300 | 305 | 91.44 | 92.964 |  | B0053912 | Grano diorite | dark grey |  | 0.013 | [8 empty] | chlorite/ sericite (clay) | selective/ patchy | weak | dark grey granodiorite with very weak clay coating fractures. | B0053912 | 0.111 | 1.7 | 29.6 | 4.1 | 53 | 0.3 | 5.3 | 34.8 | 581 | 3.74 | 82.8 | 3.7 | 24 | 10.5 | 26 | <0.1 | 1.2 | 2 | 25 | 1.08 | 0.057 | 9 | 11 | 0.92 | 37 | 0.036 | <20 | 1.6 | 0.026 | 0.21 | 2 | <0.01 | 1.8 | 0.4 | 0.85 | 7 | <0.5 | <0.2 | 2.08
| 305 | 310 | 92.964 | 94.488 |  | B0053913 | Grano diorite | grey (orange) |  | 0.031 | weak | limonite | 1 |  |  | pyrite | 3 | clots | chlorite/ sericite | selective/ patchy | weak | Strong pyrite in oxidized altered granodiorite interval | B0053913 | 0.062 | 2.1 | 6.8 | 9.1 | 49 | 0.4 | 4.9 | 19 | 448 | 3.72 | 132.9 | 3.1 | 37.1 | 12.3 | 104 | 0.1 | 1.9 | 2.3 | 26 | 1.11 | 0.063 | 8 | 11 | 0.83 | 79 | 0.062 | <20 | 1.55 | 0.042 | 0.32 | 3.7 | <0.01 | 1.9 | 0.5 | 1.65 | 6 | <0.5 | <0.2 | 1.98
| 310 | 315 | 94.488 | 96.012 |  | B0053914 | Grano diorite/ dyke | grey / dull grey |  | 0.019 | [5 empty] | pyrite | 1 | clots | chlorite/ sericite | selective/ patchy | trace | Strong pyrite in altered granodiorite interval with a mix of dull grey dyke fragments | B0053914 | 0.033 | 2.3 | 29.8 | 16.4 | 52 | 0.6 | 4.8 | 10.1 | 435 | 2.66 | 62.8 | 3.6 | 14.4 | 13 | 95 | 0.4 | 2.5 | 2.4 | 30 | 1.26 | 0.064 | 13 | 13 | 0.65 | 75 | 0.069 | <20 | 1.43 | 0.058 | 0.25 | 2.5 | <0.01 | 2.3 | 0.4 | 0.65 | 6 | <0.5 | <0.2 | 1.93
| 315 | 320 | 96.012 | 97.536 |  | B0053915 | dyke | dull grey/ orange |  | 0.023 | [11 empty] | distinct change to dull brown coloured finer grained intrusive as seen in holes 12-15 | B0053915 | 0.03 | 2.4 | 10.9 | 9.1 | 33 | 0.2 | 5.6 | 4.5 | 349 | 1.61 | 11.2 | 1.6 | 3 | 7.4 | 34 | 0.4 | 1.1 | 0.9 | 14 | 1.13 | 0.048 | 12 | 12 | 0.39 | 58 | 0.046 | <20 | 0.87 | 0.042 | 0.21 | 2.3 | <0.01 | 1 | 0.3 | 0.08 | 5 | <0.5 | <0.2 | 2.38
| 320 | 325 | 97.536 | 99.06 |  | B0053916 | dyke | dull grey/ orange |  | 0.015 | [11 empty] | distinct change to dull brown coloured finer grained intrusive as seen in holes 12-15 | B0053916 | 0.011 | 2.9 | 3.8 | 8.1 | 38 | 0.1 | 4.3 | 6.1 | 320 | 1.63 | 31 | 1.7 | 11.4 | 7.2 | 25 | 0.4 | 1.1 | 0.8 | 13 | 0.75 | 0.048 | 11 | 11 | 0.38 | 52 | 0.05 | <20 | 0.91 | 0.052 | 0.18 | 2 | <0.01 | 0.9 | 0.2 | 0.09 | 5 | <0.5 | <0.2 | 1.87
| 325 | 330 | 99.06 | 100.584 |  | B0053917 | dyke | dull grey/ orange |  | 0.013 | [11 empty] | distinct change to dull brown coloured finer grained intrusive as seen in holes 12-15 | B0053917 | 0.009 | 2.4 | 8.1 | 10.2 | 40 | 0.1 | 4.5 | 4.9 | 332 | 1.58 | 36.7 | 1.3 | 2.8 | 6.4 | 27 | 0.4 | 1.5 | 0.4 | 12 | 0.78 | 0.046 | 10 | 10 | 0.38 | 53 | 0.051 | <20 | 0.88 | 0.056 | 0.18 | 6.1 | <0.01 | 0.9 | 0.2 | 0.08 | 5 | <0.5 | <0.2 | 2.93
| 330 | 335 | 100.584 | 102.108 |  | B0053918 | dyke | dull grey/ orange |  | 0.033 | weak | limonite | 5 | [8 empty] | distinct change to dull brown coloured finer grained intrusive as seen in holes 12-15 | B0053918 | 0.221 | 2.9 | 73.4 | 31.2 | 39 | 1.9 | 4.6 | 5.7 | 345 | 1.85 | 64.4 | 2.1 | 76.5 | 6.8 | 32 | 0.5 | 7.8 | 47.1 | 15 | 0.69 | 0.047 | 11 | 12 | 0.42 | 58 | 0.053 | <20 | 0.97 | 0.064 | 0.19 | 1.9 | <0.01 | 1 | 0.3 | 0.11 | 6 | <0.5 | <0.2 | 2.89
| 335 | 340 | 102.108 | 103.632 |  | B0053919 | Grano diorite | dark grey |  | 0.051 | [5 empty] | pyrite | 0.5 | clots | chlorite/ sericite/ epidote | selective/ patchy | weak | Back to regular looking granodiorite as in top of hole with sericite and moderate epidote blebs, half a percent of pyrite. | B0053919 | 0.508 | 3.5 | 35.3 | 19.6 | 53 | 1.2 | 6.2 | 11.3 | 478 | 2.72 | 40.9 | 2.8 | 305.3 | 11.2 | 46 | 0.5 | 4.6 | 31.3 | 27 | 1 | 0.061 | 12 | 15 | 0.72 | 64 | 0.081 | <20 | 1.52 | 0.061 | 0.23 | 2.9 | <0.01 | 2 | 0.4 | 0.25 | 8 | <0.5 | <0.2 | 1.52
ROYRC19-09 | 340 | 345 | 103.632 | 105.156 |  | B0053920 | Grano diorite | grey green |  | 0.072 | [8 empty] | chlorite/ sericite/ epidote | selective/ patchy | weak | Sericite, chlorite and lesser epidote altered granodiorite with white dots of clay?. | B0053920 | 0.031 | 2.1 | 9.4 | 9.4 | 46 | 0.3 | 4.9 | 4.7 | 438 | 2.32 | 14.7 | 3.8 | 5.7 | 14 | 81 | 0.2 | 3.3 | 5.7 | 34 | 1.12 | 0.068 | 10 | 14 | 0.71 | 56 | 0.093 | <20 | 1.52 | 0.063 | 0.19 | 2.8 | <0.01 | 2.4 | 0.3 | 0.1 | 6 | <0.5 | <0.2 | 1.66
ROYRC19-09 | 345 | 350 | 105.156 | 106.68 |  | B0053921 | Grano diorite | dark grey |  | 0.215 | [5 empty] | pyrite | 1 | cubic | chlorite/ sericite/ epidote | selective/ patchy | weak | 1% cubic pyrite. Sericite, chlorite and lesser epidote altered granodiorite with white dots of clay?. | B0053921 | 0.015 | 6.7 | 3.5 | 7.6 | 48 | 0.2 | 4.2 | 11.9 | 457 | 2.95 | 45.5 | 3.8 | 8.3 | 13.1 | 57 | <0.1 | 2 | 0.7 | 35 | 1.02 | 0.068 | 8 | 10 | 0.93 | 47 | 0.095 | <20 | 1.65 | 0.064 | 0.26 | 1.8 | <0.01 | 2.3 | 0.5 | 0.53 | 7 | <0.5 | <0.2 | 3.61
ROYRC19-09 | 350 | 355 | 106.68 | 108.204 |  | B0053922 | Grano diorite | pinkish grey |  | 0.862 | [5 empty] | pyrite | 1 | cubic | chlorite/ sericite/ epidote | selective/ patchy | weak | 1% cubic pyrite. Sericite, chlorite and lesser epidote altered granodiorite with white dots of clay?. | B0053922 | 0.018 | 0.9 | 26.8 | 7.1 | 39 | 0.3 | 4.4 | 6.9 | 422 | 2.71 | 12.3 | 3.7 | 3.4 | 13.2 | 33 | <0.1 | 2.1 | 1.7 | 43 | 0.79 | 0.066 | 19 | 10 | 0.76 | 87 | 0.118 | <20 | 1.26 | 0.056 | 0.23 | 1.8 | <0.01 | 2.8 | 0.4 | 0.14 | 6 | <0.5 | <0.2 | 3.72
| 355 | 360 | 108.204 | 109.728 |  | B0053923 | Grano diorite | green grey |  | 0.143 | [5 empty] | pyrite | 0.5 | cubic | chlorite/ sericite/ epidote | selective/ patchy | weak | large chips of sericite and strongly epidote altered granodiorite. | B0053923 | 0.012 | 1 | 12.8 | 7.3 | 49 | 0.2 | 5.1 | 6.7 | 582 | 2.94 | 14.9 | 3.8 | 3.8 | 13.6 | 40 | 0.1 | 3.2 | 0.6 | 46 | 1.4 | 0.076 | 10 | 11 | 1 | 39 | 0.11 | <20 | 1.77 | 0.055 | 0.16 | 1.6 | <0.01 | 3.3 | 0.2 | 0.14 | 8 | <0.5 | <0.2 | 3.87
| 360 | 365 | 109.728 | 111.252 |  | B0053924 | Grano diorite | green grey |  | 0.129 | [5 empty] | pyrite | 0.1 | cubic | chlorite/ sericite/ epidote | selective/ patchy | weak | Trace cubic pyrite in weakly altered granodiorite with pale pink hue. | B0053924 | 0.028 | 2 | 24.8 | 9.1 | 44 | 0.4 | 5 | 11 | 478 | 2.76 | 25.6 | 4.1 | 10.8 | 13.6 | 73 | 0.1 | 3.5 | 2.5 | 37 | 1.21 | 0.069 | 12 | 12 | 0.88 | 66 | 0.103 | <20 | 1.75 | 0.066 | 0.3 | 2 | <0.01 | 2.7 | 0.6 | 0.22 | 7 | <0.5 | <0.2 | 4.09
| 365 | 370 | 111.252 | 112.776 |  | B0053925 | Grano diorite | dark grey |  | 0.193 | [8 empty] | chlorite/ sericite/ epidote | selective/ patchy | weak | EOH. Clay and gumbo in last chip slot of altered granodiorite and local epidote. | B0053925 | 0.017 | 1.6 | 21.9 | 10.4 | 43 | 0.3 | 5 | 5.3 | 462 | 2.77 | 16.9 | 3.7 | 122.2 | 13.4 | 70 | 0.1 | 3.5 | 1.5 | 45 | 1.25 | 0.074 | 17 | 13 | 0.8 | 69 | 0.121 | <20 | 1.75 | 0.073 | 0.23 | 2 | <0.01 | 3 | 0.4 | 0.15 | 6 | <0.5 | <0.2 | 1.87