## ROYRC20-22
RUDE CREEK PROJECT ROYRC20-22 COORDINATES: 625635E/6953080N 1518m elev AZIMUTH: 065 DIP: -50 LENGTH: 495' (150.88m) LOGGED BY: J. VAN RANDEN SEPT-OCT 2020 DEPTH: 150.88m
FROM FT | TO FT | FROM M | TO M | PHOTO | SAMPLE # | LITH | COLOR | MAG SUSC | REDOX | OXIDE MIN | OXIDE PCT | VEIN | VEIN PCT | SULFIDE | SULF PCT | SULF FORM | ALTERATION | ALT FORM | ALT INTENSITY | COMMENTS / DESCRIPTION | SAMPLE # | Au (ppm) | Mo (ppm) | Cu (ppm) | Pb (ppm) | Zn (ppm) | Ag (ppm) | Ni (ppm) | Co (ppm) | Mn (ppm) | Fe (%) | As (ppm) | U (ppm) | Au (ppb) | Th (ppm) | Sr (ppm) | Cd (ppm) | Sb (ppm) | Bi (ppm) | V (ppm) | Ca (%) | P (%) | La (ppm) | Cr (ppm) | Mg (%) | Ba (ppm) | Ti (%) | B (ppm) | Al (%) | Na (%) | K (%) | W (ppm) | Hg (ppm) | Sc (ppm) | Tl (ppm) | S (%) | Ga (ppm) | Se (ppm) | Te (ppm) | wgt kg
0 | 5 | 0 | 1.524 |  | B0054260 | granodiorite | brown orange | 0.26 | strong | limonite | ? | [8 empty] | dark dirty brown, difficult to identify chips at the top of the hole. | B0054260 | 0.013 | 1.3 | 26.6 | 9.3 | 34 | 0.2 | 5.9 | 7.8 | 525 | 2.01 | 45.9 | 2.9 | 56.4 | 16.6 | 63 | 0.1 | 1.1 | 1.3 | 21 | 0.89 | 0.075 | 19 | 9 | 0.35 | 94 | 0.007 | <20 | 1.61 | 0.031 | 0.23 | 0.4 | <0.01 | 1.9 | 0.3 | <0.05 | 4 | <0.5 | <0.2 | 3.63
5 | 10 | 1.524 | 3.048 |  | B0054261 | granodiorite | grey orange | 0.467 | strong | limonite | 20 | [5 empty] | clay |  |  | dark dirty brown, difficult to identify chips at the top of the hole, limonite coating fractures and yellowish clay | B0054261 | 0.009 | 0.9 | 33.5 | 6.5 | 39 | 0.1 | 4.9 | 8.6 | 531 | 2.17 | 30 | 3.8 | 3.3 | 17.1 | 55 | 0.2 | 1.1 | 0.7 | 20 | 0.97 | 0.075 | 18 | 8 | 0.39 | 90 | 0.007 | <20 | 1.58 | 0.033 | 0.25 | 0.3 | <0.01 | 1.9 | 0.3 | <0.05 | 4 | <0.5 | <0.2 | 4.44
10 | 15 | 3.048 | 4.572 |  | B0054262 | granodiorite | grey cream | 0.67 | weak | limonite | 2 | [5 empty] | clay |  |  | black and white granodiorite chips with yellowish clay. Elevated mag susc readings. | B0054262 | 0.007 | 1.2 | 11.1 | 9.2 | 31 | 0.1 | 5.1 | 8.5 | 496 | 2.37 | 13.8 | 3.3 | 2.5 | 17.7 | 133 | 0.1 | 1.4 | 1 | 35 | 1.21 | 0.074 | 17 | 11 | 0.6 | 101 | 0.048 | <20 | 1.48 | 0.046 | 0.13 | 0.8 | <0.01 | 2.1 | 0.2 | 0.07 | 5 | <0.5 | <0.2 | 3.83
15 | 20 | 4.572 | 6.096 |  | B0054263 | granodiorite | dark grey cream | 1.38 | weak | limonite | 2 | [5 empty] | clay |  |  | black and white granodiorite chips with yellowish clay, well developed jet black biotite flakes. Elevated mag susc reading. | B0054263 | 0.0025 | 1.3 | 4.5 | 8.1 | 26 | <0.1 | 4.6 | 6.5 | 543 | 2.2 | 11.7 | 2.6 | 2.1 | 17.7 | 93 | 0.05 | 1.5 | 0.3 | 32 | 1.35 | 0.071 | 15 | 11 | 0.56 | 108 | 0.043 | <20 | 1.56 | 0.041 | 0.16 | 0.7 | <0.01 | 2 | 0.2 | <0.05 | 5 | <0.5 | <0.2 | 1.83
20 | 25 | 6.096 | 7.62 |  | B0054264 | granodiorite | beige grey | 0.451 | moderate | limonite | 10 | [5 empty] | clay |  |  | fault zone from 20-35' with yellowish orange coloured oxidized fragments 1 to 2 millimeter granodiorite chips and clay. | B0054264 | 0.0025 | 1.1 | 1.5 | 9 | 24 | <0.1 | 3.8 | 9.6 | 554 | 2.01 | 19.2 | 2.6 | 0.6 | 16.9 | 173 | 0.05 | 1.5 | 0.2 | 26 | 2.4 | 0.074 | 12 | 9 | 0.49 | 103 | 0.037 | <20 | 1.86 | 0.047 | 0.14 | 0.6 | <0.01 | 1.4 | 0.2 | 0.18 | 5 | <0.5 | <0.2 | 3.44
25 | 30 | 7.62 | 9.144 |  | B0054265 | granodiorite | yellow orange | 0.124 | strong | limonite | 20 | [5 empty] | clay |  |  | fault zone from 20-35'; yellowish orange coloured oxidized fragments 1 to 2 mm granodiorite chips and clay. QAQC B695332 is a coarse reject duplicate of B0054265, since 266 temporarily missing | B0054265 | 0.0025 | 0.8 | 6.3 | 8.7 | 28 | <0.1 | 4.1 | 5.2 | 544 | 2.04 | 15.3 | 4.6 | 1.2 | 14.8 | 1182 | 0.05 | 1.1 | 0.1 | 28 | 2.39 | 0.071 | 12 | 8 | 0.48 | 428 | 0.011 | <20 | 2.07 | 0.052 | 0.15 | 0.2 | <0.01 | 1.7 | 0.1 | 0.05 | 5 | <0.5 | <0.2 | 2.81
30 | 35 | 9.144 | 10.668 |  | B0054266 | granodiorite | orange yellow | 0.072 | strong | limonite | 30 | [5 empty] | clay |  |  | fault zone from 20-35' with yellowish orange coloured oxidized fragments 1 to 2 millimeter granodiorite chips and clay. QAQC B695332 supposed to be CRD of B0054266 inserted 20 Oct 2020 by JP. B0054266 was found later in unlabelled pail. | B0054266 | 0.011 | 1 | 6.6 | 9.3 | 28 | 0.1 | 3.7 | 5.9 | 485 | 2.06 | 162.3 | 2.9 | 2.4 | 15.1 | 1268 | 0.05 | 0.9 | 0.5 | 30 | 2.04 | 0.071 | 13 | 7 | 0.44 | 455 | 0.024 | <20 | 1.94 | 0.059 | 0.21 | 0.3 | <0.01 | 2.3 | 0.2 | 0.19 | 5 | <0.5 | <0.2 | 2.84
35 | 40 | 10.668 | 12.192 |  | B0054267 | granodiorite | dark grey | 0.066 | [5 empty] | pyrite | 1 | diss |  |  |  | pyritic dark grey granodiorite from 35-50' with pyrite disseminations and fine grained fracture coatings. Rare limonite. | B0054267 | 0.012 | 3.4 | 22 | 10.5 | 67 | 0.6 | 16.6 | 13.4 | 820 | 4.55 | 1729.3 | 4.3 | 8.3 | 13.8 | 138 | 0.1 | 2.3 | 5.7 | 77 | 1.45 | 0.099 | 12 | 53 | 1.58 | 152 | 0.082 | <20 | 2.54 | 0.086 | 0.26 | 1.4 | <0.01 | 5 | 0.4 | 1.22 | 9 | <0.5 | <0.2 | 3.77
40 | 45 | 12.192 | 13.716 |  | B0054268 | granodiorite | grey white | 0.046 | [5 empty] | pyrite | 0.5 | diss |  |  |  | pyritic dark grey granodiorite from 35-50' with pyrite disseminations and fine grained fracture coatings. Rare limonite. | B0054268 | 0.025 | 1.8 | 24.2 | 19.1 | 33 | 0.6 | 6.9 | 11.8 | 474 | 3.47 | 2614.3 | 3.7 | 52.1 | 15.6 | 172 | 0.1 | 2.5 | 3.6 | 37 | 0.88 | 0.074 | 11 | 17 | 0.64 | 160 | 0.052 | <20 | 1.47 | 0.081 | 0.26 | 3.3 | <0.01 | 2.7 | 0.3 | 1.64 | 6 | <0.5 | <0.2 | 3.92
45 | 50 | 13.716 | 15.24 |  | B0054269 | granodiorite | white grey | 0.059 | [5 empty] | pyrite | 1 | diss |  |  |  | pyritic dark grey granodiorite from 35-50' with pyrite disseminations and fine grained fracture coatings. Rare limonite. | B0054269 | 0.005 | 1.6 | 6.6 | 10.3 | 32 | 0.1 | 4.5 | 11.1 | 517 | 2.45 | 85.6 | 3 | 2 | 15.1 | 149 | 0.2 | 2.1 | 0.7 | 36 | 0.83 | 0.077 | 10 | 12 | 0.52 | 89 | 0.076 | <20 | 1.36 | 0.07 | 0.14 | 3.2 | <0.01 | 2.2 | 0.1 | 0.26 | 6 | <0.5 | <0.2 | 4.17
50 | 55 | 15.24 | 16.764 |  | B0054270 | granodiorite | yellow grey | 0.128 | trace | limonite | 0.1 | [5 empty] | sericite chlorite | pervasive | moderate | green grey coloured granodiorite with yellowish fragments, no reaction to HCl. | B0054270 | 0.008 | 1.8 | 13.6 | 9 | 31 | 0.2 | 4.5 | 4.6 | 619 | 2.52 | 41.4 | 3 | 1.2 | 14.3 | 141 | 0.1 | 3.1 | 0.4 | 35 | 0.83 | 0.07 | 10 | 12 | 0.57 | 113 | 0.078 | <20 | 1.44 | 0.057 | 0.13 | 4 | <0.01 | 2.1 | 0.1 | <0.05 | 6 | <0.5 | <0.2 | 3.65
55 | 60 | 16.764 | 18.288 |  | B0054271 | granodiorite | yellow grey | 0.193 | weak | limonite | 1 | [5 empty] | sericite chlorite | pervasive | moderate | green grey coloured granodiorite with yellowish fragments, no reaction to HCl. | B0054271 | 0.021 | 1.4 | 8.2 | 7.7 | 29 | 0.1 | 4 | 8.5 | 588 | 2.54 | 50.8 | 2.8 | 5.4 | 15.6 | 142 | 0.05 | 1.7 | 0.7 | 32 | 0.99 | 0.072 | 13 | 12 | 0.58 | 91 | 0.034 | <20 | 1.26 | 0.042 | 0.1 | 0.6 | <0.01 | 2.1 | 0.1 | 0.27 | 5 | <0.5 | <0.2 | 5
60 | 65 | 18.288 | 19.812 |  | B0054272 | granodiorite | orange grey | 0.386 | strong | limonite | 15 | [5 empty] | sericite chlorite clay | pervasive patchy | moderate | fault zone from 60-90' with limonitic fragments and patchy clay. | B0054272 | 0.01 | 1.4 | 6.6 | 6.8 | 26 | <0.1 | 4.4 | 7.4 | 515 | 2.37 | 24.7 | 3.8 | 6 | 16.6 | 91 | 0.05 | 1.7 | 0.6 | 31 | 0.89 | 0.073 | 13 | 12 | 0.56 | 73 | 0.03 | <20 | 1.25 | 0.047 | 0.11 | 0.4 | <0.01 | 2.1 | 0.1 | 0.17 | 5 | <0.5 | <0.2 | 2.77
65 | 70 | 19.812 | 21.336 |  | B0054273 | granodiorite | grey orange | 0.538 | weak | limonite | 5 | [5 empty] | sericite chlorite clay | pervasive patchy | moderate | fault zone from 60-90' with limonitic fragments and patchy clay. Elevated mag susc readings. | B0054273 | 0.007 | 1.6 | 8.1 | 6.3 | 26 | <0.1 | 4.6 | 8.1 | 451 | 2.5 | 16.1 | 3.4 | 3.3 | 16.8 | 46 | 0.05 | 1.9 | 1.1 | 27 | 0.73 | 0.073 | 12 | 12 | 0.5 | 76 | 0.026 | <20 | 1.06 | 0.039 | 0.13 | 0.7 | <0.01 | 2.2 | 0.1 | 0.33 | 4 | <0.5 | 0.2 | 5.08
70 | 75 | 21.336 | 22.86 |  | B0054274 | granodiorite | orange grey | 0.908 | weak | limonite | 5 | [5 empty] | sericite chlorite clay | pervasive patchy | moderate | fault zone from 60-90' with limonitic fragments and patchy clay. Elevated mag susc readings. | B0054274 | 0.009 | 1.8 | 7.8 | 9.7 | 31 | <0.1 | 4.6 | 5.7 | 500 | 2.52 | 9.6 | 2.8 | 1.4 | 16.4 | 77 | 0.05 | 1.6 | 0.4 | 38 | 0.84 | 0.079 | 12 | 15 | 0.58 | 73 | 0.05 | <20 | 1.18 | 0.052 | 0.1 | 1 | <0.01 | 2.3 | 0.1 | 0.1 | 5 | <0.5 | <0.2 | 4.21
75 | 80 | 22.86 | 24.384 |  | B0054275 | granodiorite | orange yellow | 0.547 | weak | limonite | 5 | [5 empty] | sericite chlorite clay | pervasive patchy | moderate | fault zone from 60-90' with limonitic fragments and patchy clay. Elevated mag susc readings. | B0054275 | 0.0025 | 1.8 | 7.4 | 6.3 | 27 | <0.1 | 4.7 | 6.8 | 527 | 2.37 | 7.3 | 2.8 | 0.5 | 15 | 109 | 0.05 | 1.6 | 0.2 | 30 | 0.76 | 0.07 | 12 | 14 | 0.53 | 84 | 0.027 | <20 | 1.09 | 0.042 | 0.1 | 0.4 | <0.01 | 2.2 | <0.1 | <0.05 | 4 | <0.5 | <0.2 | 3.42
80 | 85 | 24.384 | 25.908 |  | B0054276 | granodiorite | orange yellow | 0.559 | weak | limonite | 5 | [5 empty] | sericite chlorite | pervasive | moderate | fault zone from 60-90' with limonitic fragments and patchy clay. Elevated mag susc readings. | B0054276 | 0.011 | 1.6 | 23.2 | 5.8 | 24 | 0.1 | 8.2 | 13.2 | 497 | 2.5 | 34.6 | 4 | 9.6 | 15.6 | 70 | 0.05 | 2.6 | 0.4 | 24 | 0.74 | 0.066 | 13 | 12 | 0.51 | 83 | 0.016 | <20 | 1.22 | 0.041 | 0.14 | 0.2 | <0.01 | 2.1 | 0.1 | 0.24 | 4 | <0.5 | <0.2 | 3.81
85 | 90 | 25.908 | 27.432 |  | B0054277 | granodiorite | green light grey | 0.29 | weak | limonite | 5 | [5 empty] | sericite chlorite | pervasive | moderate | fault zone from 60-90' with limonitic fragments and patchy clay. | B0054277 | 0.017 | 1.4 | 9.8 | 8.5 | 26 | 0.2 | 4.9 | 8.1 | 419 | 2.26 | 13.9 | 2.3 | 16.1 | 13.2 | 83 | 0.05 | 1.5 | 1.7 | 16 | 1 | 0.07 | 11 | 10 | 0.48 | 88 | 0.007 | <20 | 1.06 | 0.032 | 0.16 | 0.3 | <0.01 | 1.6 | 0.2 | 0.54 | 4 | <0.5 | <0.2 | 4.29
90 | 95 | 27.432 | 28.956 |  | B0054278 | granodiorite | green grey orange | 0.179 | weak | limonite | 5 |  |  | pyrite | 1 | frac | sericite chlorite epidote | patchy selective | moderate | green grey coloured altered granodiorite with pyrite along fractures. | B0054278 | 0.005 | 1.9 | 3.4 | 10.4 | 25 | <0.1 | 4.1 | 12.4 | 393 | 2.02 | 15.2 | 2.7 | 0.6 | 13.1 | 88 | 0.05 | 1.5 | 0.4 | 18 | 0.94 | 0.069 | 10 | 11 | 0.45 | 112 | 0.021 | <20 | 1.04 | 0.04 | 0.19 | 0.9 | <0.01 | 1.6 | 0.2 | 0.36 | 4 | <0.5 | <0.2 | 4.55
95 | 100 | 28.956 | 30.48 |  | B0054279 | granodiorite | green grey orange | 0.139 | weak | limonite | 5 | [5 empty] | sericite chlorite epidote | patchy selective | moderate | green grey coloured altered granodiorite | B0054279 | 0.006 | 1.6 | 6.8 | 12.9 | 27 | <0.1 | 4.2 | 8.5 | 454 | 1.85 | 16.5 | 2.6 | 1.7 | 17.3 | 133 | 0.05 | 1.3 | 0.4 | 18 | 1.36 | 0.067 | 13 | 10 | 0.47 | 115 | 0.01 | <20 | 1.23 | 0.04 | 0.18 | 0.3 | <0.01 | 1.7 | 0.2 | 0.12 | 4 | <0.5 | <0.2 | 3.58
100 | 105 | 30.48 | 32.004 |  | B0054280 | granodiorite | green grey | 0.119 |  |  | 0.1 |  |  | pyrite | 0.5 |  | sericite chlorite epidote | patchy selective | moderate | green grey coloured altered granodiorite with pyrite along fractures. | B0054280 | 0.017 | 1.7 | 10.8 | 8.8 | 28 | 0.2 | 4.3 | 7.6 | 463 | 1.95 | 14.1 | 2.2 | 6.4 | 15.5 | 36 | 0.05 | 1.1 | 0.9 | 18 | 1.38 | 0.069 | 13 | 11 | 0.47 | 74 | 0.008 | <20 | 1.02 | 0.034 | 0.17 | 0.5 | <0.01 | 1.8 | 0.2 | 0.16 | 4 | <0.5 | <0.2 | 3.74
105 | 110 | 32.004 | 33.528 |  | B0054281 | granodiorite | orange green grey | 0.115 | moderate | limonite | 10 | [5 empty] | sericite chlorite epidote | patchy selective | moderate | green grey coloured altered granodiorite | B0054281 | 0.064 | 1.7 | 7.4 | 13 | 29 | 0.5 | 4.7 | 10.9 | 467 | 3.04 | 23.1 | 5.9 | 32.5 | 15.2 | 120 | 0.2 | 0.6 | 5.7 | 17 | 1.73 | 0.07 | 14 | 10 | 0.36 | 96 | 0.004 | <20 | 1.21 | 0.027 | 0.21 | 0.9 | <0.01 | 1.7 | 0.2 | 1.8 | 3 | <0.5 | 0.3 | 3.11
110 | 115 | 33.528 | 35.052 |  | B0054282 | granodiorite | light grey orange | 0.094 | weak | limonite | 3 |  |  | pyrite | 0.1 | diss | sericite epidote | patchy | moderate | large interval of sericite altered granodiorite with common epidote and patches of oxidized chips and relatively small fragments in chip tray to 165'. Probable fault zone (no real evidence -JP). | B0054282 | 0.041 | 2.1 | 19.4 | 63.7 | 32 | 1.3 | 4.7 | 8.8 | 628 | 2.92 | 19.6 | 10.2 | 24.4 | 16.8 | 46 | 0.5 | 1.3 | 9.8 | 10 | 2.09 | 0.074 | 15 | 9 | 0.2 | 83 | 0.002 | <20 | 0.84 | 0.019 | 0.28 | 1.8 | <0.01 | 1.4 | 0.3 | 2.1 | 2 | <0.5 | 0.5 | 3.39
115 | 120 | 35.052 | 36.576 |  | B0054283 | granodiorite | light grey green | 0.256 |  | limonite | 0.1 | [5 empty] | sericite epidote | patchy | moderate | large interval of sericite altered granodiorite with common epidote and patches of oxidized chips and relatively small fragments in chip tray to 165'. Probable fault zone. | B0054283 | 0.027 | 1.6 | 13.7 | 26.5 | 22 | 0.7 | 4.5 | 8.1 | 515 | 2.44 | 14.8 | 4.4 | 17.1 | 14.6 | 43 | 0.2 | 2.3 | 4.4 | 13 | 1.75 | 0.073 | 15 | 9 | 0.28 | 77 | 0.003 | <20 | 0.76 | 0.022 | 0.22 | 2.6 | <0.01 | 1.6 | 0.2 | 1.21 | 3 | <0.5 | 0.3 | 2.52
120 | 125 | 36.576 | 38.1 |  | B0054284 | granodiorite | light grey green orange | 1.02 | weak | limonite | 1 | [5 empty] | sericite epidote | patchy | moderate | large interval of sericite altered granodiorite with common epidote and patches of oxidized chips and relatively small fragments in chip tray to 165'. Probable fault zone. | B0054284 | 0.029 | 1.5 | 11 | 4.9 | 31 | 0.1 | 4.8 | 8.1 | 492 | 2.34 | 11.4 | 2.4 | 13.2 | 15.9 | 45 | 0.05 | 0.8 | 1.1 | 29 | 1.18 | 0.084 | 13 | 12 | 0.53 | 66 | 0.017 | <20 | 1.08 | 0.036 | 0.17 | 0.9 | <0.01 | 2.2 | 0.2 | 0.17 | 4 | <0.5 | <0.2 | 4.04
125 | 130 | 38.1 | 39.624 |  | B0054285 | granodiorite | light grey green orange | 0.478 | moderate | limonite | 10 | [5 empty] | sericite epidote | patchy | moderate | large interval of sericite altered granodiorite with common epidote and patches of oxidized chips and relatively small fragments in chip tray to 165'. Probable fault zone. | B0054285 | 0.018 | 1.8 | 15.5 | 8.1 | 35 | 0.1 | 4.5 | 8 | 418 | 2.2 | 12.5 | 3 | 7.9 | 15.8 | 88 | 0.2 | 0.8 | 1.9 | 31 | 1.04 | 0.092 | 17 | 12 | 0.5 | 78 | 0.012 | <20 | 1.14 | 0.041 | 0.15 | 0.3 | <0.01 | 2.6 | 0.2 | 0.29 | 5 | <0.5 | <0.2 | 3.26
130 | 135 | 39.624 | 41.148 |  | B0054286 | granodiorite | light grey green | 1.15 | weak | limonite | 1 | [5 empty] | sericite epidote | patchy | moderate | large interval of sericite altered granodiorite with common epidote and patches of oxidized chips and relatively small fragments in chip tray to 165'. Probable fault zone. elevated mag susc reading. | B0054286 | 0.016 | 1.7 | 24 | 7.7 | 29 | 0.3 | 4.5 | 5.6 | 450 | 2.12 | 7.1 | 2.7 | 0.9 | 17.9 | 68 | 0.1 | 0.7 | 3.8 | 32 | 1.39 | 0.087 | 17 | 12 | 0.48 | 78 | 0.006 | <20 | 1.14 | 0.041 | 0.17 | 0.2 | <0.01 | 2.8 | 0.2 | 0.17 | 5 | <0.5 | <0.2 | 2.35
135 | 140 | 41.148 | 42.672 |  | B0054287 | granodiorite | light grey green | 1.2 | weak | limonite | 1 | [5 empty] | sericite epidote | patchy | moderate | large interval of sericite altered granodiorite with common epidote and patches of oxidized chips and relatively small fragments in chip tray to 165'. Probable fault zone. elevated mag susc reading. | B0054287 | 0.01 | 1.6 | 29.2 | 14.2 | 38 | 0.3 | 4.4 | 5.1 | 455 | 2.29 | 6.4 | 2.6 | 4.1 | 16.6 | 59 | 0.1 | 1 | 1.6 | 36 | 0.95 | 0.087 | 15 | 14 | 0.56 | 70 | 0.024 | <20 | 1.18 | 0.05 | 0.14 | 0.2 | <0.01 | 3.1 | 0.2 | 0.08 | 5 | <0.5 | <0.2 | 3.74
140 | 145 | 42.672 | 44.196 |  | B0054288 | granodiorite | light grey green (white) | 0.091 | weak | limonite | 1 | [5 empty] | sericite epidote | patchy | moderate | large interval of sericite altered granodiorite with common epidote and patches of oxidized chips and relatively small fragments in chip tray to 165'. Probable fault zone. | B0054288 | 0.0025 | 2.3 | 14.6 | 12.1 | 35 | 0.1 | 4.3 | 5.2 | 440 | 2.13 | 5.5 | 2.6 | <0.5 | 18.9 | 51 | 0.1 | 1.3 | 0.2 | 27 | 0.92 | 0.077 | 15 | 14 | 0.5 | 73 | 0.023 | <20 | 1.12 | 0.041 | 0.15 | 0.2 | <0.01 | 2.3 | 0.2 | <0.05 | 5 | <0.5 | <0.2 | 2.92
145 | 150 | 44.196 | 45.72 |  | B0054289 | granodiorite | light grey green (orange) | 1.02 | weak | limonite | 1 | [5 empty] | sericite epidote | patchy | moderate | large interval of sericite altered granodiorite with common epidote and patches of oxidized chips and relatively small fragments in chip tray to 165'. Probable fault zone. Elevated mag susc reading. | B0054289 | 0.0025 | 2 | 19.7 | 10.6 | 34 | 0.1 | 4.2 | 5.9 | 396 | 2.03 | 5.2 | 2.8 | 1.6 | 18.5 | 75 | 0.1 | 1 | 0.2 | 29 | 0.93 | 0.093 | 15 | 14 | 0.48 | 78 | 0.009 | <20 | 1.09 | 0.04 | 0.15 | 0.2 | <0.01 | 2.4 | 0.2 | <0.05 | 5 | <0.5 | <0.2 | 2.88
150 | 155 | 45.72 | 47.244 |  | B0054290 | granodiorite | light grey green (orange) | 0.827 | weak | limonite | 1 | [5 empty] | sericite epidote | patchy | moderate | large interval of sericite altered granodiorite with common epidote and patches of oxidized chips and relatively small fragments in chip tray to 165'. Probable fault zone. Elevated mag susc readings. | B0054290 | 0.0025 | 1.8 | 14.4 | 5 | 27 | <0.1 | 4.4 | 7.1 | 362 | 1.97 | 5.7 | 2.7 | <0.5 | 17.1 | 38 | 0.05 | 1 | 0.2 | 24 | 0.81 | 0.082 | 14 | 13 | 0.45 | 69 | 0.009 | <20 | 1.05 | 0.04 | 0.17 | 0.2 | <0.01 | 2.1 | 0.2 | <0.05 | 4 | <0.5 | <0.2 | 3.01
155 | 160 | 47.244 | 48.768 |  | B0054291 | granodiorite | light grey green (orange) | 0.617 | weak | limonite | 1 | [5 empty] | sericite epidote | patchy | moderate | large interval of sericite altered granodiorite with common epidote and patches of oxidized chips and relatively small fragments in chip tray to 165'. Probable fault zone. Elevated mag susc readings. | B0054291 | 0.011 | 1.5 | 6.5 | 5 | 28 | 0.1 | 3.8 | 8.6 | 387 | 2.01 | 6.5 | 4 | 0.8 | 20.1 | 65 | 0.05 | 0.5 | 1.5 | 29 | 1.14 | 0.084 | 21 | 12 | 0.44 | 78 | 0.003 | <20 | 1.18 | 0.039 | 0.2 | 0.2 | <0.01 | 2.5 | 0.3 | 0.3 | 5 | <0.5 | <0.2 | 2.87
160 | 165 | 48.768 | 50.292 |  | B0054292 | granodiorite | light grey green (orange) | 0.982 | weak | limonite | 3 | [5 empty] | sericite epidote | patchy | moderate | large interval of sericite altered granodiorite with common epidote and patches of oxidized chips and relatively small fragments in chip tray to 165'. Probable fault zone. Elevated mag susc readings. | B0054292 | 0.012 | 1.5 | 11 | 2.5 | 20 | <0.1 | 3.6 | 10.3 | 353 | 1.89 | 8.6 | 3.6 | 2.3 | 18.7 | 267 | 0.05 | 0.6 | 0.7 | 17 | 1.17 | 0.081 | 17 | 10 | 0.35 | 165 | 0.004 | <20 | 1.09 | 0.04 | 0.24 | 0.8 | <0.01 | 1.8 | 0.3 | 0.36 | 4 | <0.5 | <0.2 | 2.08
165 | 170 | 50.292 | 51.816 |  | B0054293 | granodiorite | dark grey orange | 7.53 | weak | limonite | 1 | [5 empty] | epidote sericite | patchy | moderate | abrupt change to dark grey epidote sericite altered granodiorite with biotite. Elevated mag susc reading. | B0054293 | 0.017 | 1.8 | 8.5 | 4.9 | 25 | 0.1 | 4.9 | 14 | 398 | 2.76 | 21.6 | 3.9 | 8 | 19 | 102 | 0.2 | 1.5 | 0.7 | 25 | 0.68 | 0.072 | 13 | 11 | 0.5 | 148 | 0.022 | <20 | 1.21 | 0.035 | 0.39 | 0.6 | <0.01 | 2.2 | 0.7 | 0.3 | 4 | <0.5 | <0.2 | 1.38
170 | 175 | 51.816 | 53.34 |  | B0054294 | granodiorite | grey green | 3.61 | weak | limonite | 0.1 | [5 empty] | epidote sericite | patchy | moderate | dark grey epidote sericite altered granodiorite with biotite. elevated mag susc reading. | B0054294 | 0.0025 | 1.7 | 3.3 | 2.3 | 22 | <0.1 | 4.4 | 5 | 480 | 2.26 | 5.5 | 3.2 | <0.5 | 16.7 | 46 | 0.05 | 1.5 | <0.1 | 28 | 0.98 | 0.081 | 13 | 13 | 0.48 | 80 | 0.032 | <20 | 1.12 | 0.046 | 0.21 | 0.3 | <0.01 | 2.3 | 0.2 | <0.05 | 4 | <0.5 | <0.2 | 3.7
175 | 180 | 53.34 | 54.864 |  | B0054295 | granodiorite | grey green | 1.68 | [8 empty] | epidote sericite | patchy | moderate | dark grey epidote sericite altered granodiorite with biotite. elevated mag susc reading. | B0054295 | 0.0025 | 2.2 | 6 | 6.4 | 33 | <0.1 | 4.1 | 5.1 | 408 | 2.11 | 7.9 | 3 | 1 | 15.7 | 36 | 0.05 | 1.4 | 0.3 | 30 | 0.89 | 0.074 | 12 | 15 | 0.5 | 68 | 0.056 | <20 | 1.12 | 0.047 | 0.18 | 0.9 | <0.01 | 2.3 | 0.2 | <0.05 | 5 | <0.5 | <0.2 | 2.9
180 | 185 | 54.864 | 56.388 |  | B0054296 | granodiorite | grey green | 1.04 | [5 empty] | pyrite | 0.5 | cube | epidote sericite | patchy | moderate | dark grey epidote sericite altered granodiorite with biotite. elevated mag susc reading. | B0054296 | 0.021 | 2.1 | 25.8 | 9.1 | 35 | 0.2 | 4.5 | 5.2 | 378 | 2.53 | 10.5 | 4.3 | 1.3 | 16.2 | 45 | 0.2 | 1.2 | 1.9 | 45 | 0.72 | 0.08 | 16 | 16 | 0.65 | 155 | 0.12 | <20 | 1.14 | 0.052 | 0.22 | 1.9 | <0.01 | 3.1 | 0.3 | 0.08 | 6 | <0.5 | <0.2 | 2.88
185 | 190 | 56.388 | 57.912 |  | B0054297 | granodiorite | light grey green | 2.17 | [8 empty] | epidote sericite | patchy | moderate | dark grey epidote sericite altered granodiorite with biotite. elevated mag susc reading. | B0054297 | 0.094 | 2 | 58.6 | 15.5 | 34 | 0.5 | 4.5 | 9.7 | 391 | 2.71 | 15.1 | 4.2 | 23.1 | 16.3 | 55 | 0.3 | 1 | 30.7 | 48 | 0.78 | 0.084 | 17 | 17 | 0.69 | 158 | 0.126 | <20 | 1.2 | 0.053 | 0.22 | 2.6 | <0.01 | 3.4 | 0.3 | 0.41 | 6 | <0.5 | <0.2 | 3.92
190 | 195 | 57.912 | 59.436 |  | B0054298 | granodiorite | grey green | 2.96 | [8 empty] | epidote sericite | patchy | moderate | dark grey epidote sericite altered granodiorite with biotite. elevated mag susc reading. | B0054298 | 0.007 | 2.1 | 25.7 | 7 | 30 | 0.1 | 4.1 | 4.2 | 366 | 2.76 | 8.8 | 4.4 | 2.7 | 15.7 | 42 | 0.1 | 1.1 | 4.4 | 52 | 0.68 | 0.07 | 21 | 18 | 0.69 | 183 | 0.132 | <20 | 1.13 | 0.065 | 0.27 | 2.5 | <0.01 | 3.5 | 0.4 | 0.1 | 5 | <0.5 | <0.2 | 2.54
195 | 200 | 59.436 | 60.96 |  | B0054299 | granodiorite | light grey green | 1.03 | [5 empty] | pyrite | 0.5 | diss | sericite epidote | patchy | moderate | light grey clay rich interval elevated mag susc reading fault zone. Elevated mag susc reading. | B0054299 | 0.055 | 2.3 | 18 | 10.8 | 28 | 0.2 | 4 | 8.9 | 345 | 2.33 | 13 | 3.9 | 9.4 | 14.4 | 65 | 0.2 | 1 | 7.6 | 43 | 0.79 | 0.073 | 14 | 16 | 0.58 | 57 | 0.091 | <20 | 1.09 | 0.051 | 0.13 | 2.5 | <0.01 | 3 | 0.2 | 0.34 | 5 | <0.5 | <0.2 | 3.84
200 | 205 | 60.96 | 62.484 |  | B0054300 | granodiorite | light grey green | 0.164 | [5 empty] | pyrite | 1 | diss | epidote sericite | patchy | moderate | sericite epidote altered bleached granodiorite with pyrite | B0054300 | 0.08 | 2.5 | 5 | 9.8 | 27 | 0.3 | 4.5 | 12.6 | 349 | 2.23 | 14.1 | 1.9 | 4.5 | 13.7 | 27 | 0.2 | 1.1 | 4.1 | 33 | 0.78 | 0.08 | 9 | 16 | 0.52 | 54 | 0.081 | <20 | 0.99 | 0.042 | 0.14 | 3.7 | <0.01 | 2.7 | 0.1 | 0.5 | 5 | <0.5 | <0.2 | 1.62
205 | 210 | 62.484 | 64.008 |  | B0054351 | granodiorite | light grey green | 0.327 | [8 empty] | epidote sericite | patchy | strong | strong epidote sericite altered granodiorite | B0054351 | 0.021 | 2 | 2.4 | 18.2 | 35 | 0.5 | 4.5 | 7.7 | 360 | 2.11 | 12.3 | 1.8 | 0.5 | 13.8 | 38 | 0.2 | 1.5 | 2.8 | 29 | 0.72 | 0.08 | 8 | 14 | 0.54 | 63 | 0.085 | <20 | 1.08 | 0.037 | 0.14 | 3 | <0.01 | 2.1 | 0.2 | 0.2 | 5 | <0.5 | <0.2 | 2.27
210 | 215 | 64.008 | 65.532 |  | B0054352 | granodiorite | light grey green | 2.83 | [8 empty] | epidote sericite | patchy | strong | strong epidote sericite granodiorite with an elevated mag susc reading | B0054352 | 0.009 | 2.3 | 8.5 | 11.8 | 37 | <0.1 | 4.4 | 6.8 | 397 | 2.32 | 11.4 | 2.6 | 21.8 | 13 | 43 | 0.1 | 1.3 | 0.3 | 36 | 0.79 | 0.08 | 14 | 15 | 0.61 | 59 | 0.09 | <20 | 1.17 | 0.045 | 0.13 | 2.2 | <0.01 | 2.3 | 0.2 | <0.05 | 5 | <0.5 | <0.2 | 2.65
215 | 220 | 65.532 | 67.056 |  | B0054353 | granodiorite | light grey green | 2.45 | [8 empty] | epidote sericite | patchy | weak | biotite rich granodiorite with a strong mag susc reading. | B0054353 | 0.01 | 2.3 | 15.1 | 8.8 | 35 | 0.1 | 4.4 | 5.1 | 404 | 2.71 | 8.8 | 3.6 | <0.5 | 13 | 46 | 0.1 | 1.3 | 0.5 | 46 | 0.69 | 0.07 | 20 | 16 | 0.68 | 138 | 0.118 | <20 | 1.21 | 0.054 | 0.2 | 1.7 | <0.01 | 3.1 | 0.3 | <0.05 | 5 | <0.5 | <0.2 | 3.7
220 | 225 | 67.056 | 68.58 |  | B0054354 | granodiorite | light grey green | 3.64 | [8 empty] | epidote sericite | patchy | weak | biotite rich granodiorite with a strong mag susc reading. | B0054354 | 0.005 | 2.3 | 8.4 | 8 | 31 | <0.1 | 4.4 | 6.3 | 383 | 2.62 | 9.6 | 3.8 | <0.5 | 18.2 | 52 | 0.1 | 1.6 | 0.2 | 47 | 0.76 | 0.072 | 16 | 16 | 0.63 | 154 | 0.121 | <20 | 1.2 | 0.07 | 0.23 | 1.9 | <0.01 | 3.1 | 0.3 | <0.05 | 5 | <0.5 | <0.2 | 3.14
225 | 230 | 68.58 | 70.104 |  | B0054355 | granodiorite | dark grey green | 5.83 | [5 empty] | pyrite | 1 | diss | epidote sericite | patchy | trace | biotite rich granodiorite with possible tourmaline along fracture. with high concentration of brassy looking pyrite and trace clay. | B0054355 | 0.087 | 5.2 | 25.2 | 10.7 | 38 | 0.3 | 5.5 | 11.1 | 468 | 3.14 | 38.4 | 4.8 | 11.3 | 17.8 | 37 | 0.2 | 1.8 | 0.4 | 52 | 0.75 | 0.078 | 20 | 17 | 0.74 | 200 | 0.129 | <20 | 1.29 | 0.055 | 0.29 | 2.4 | <0.01 | 3.8 | 0.3 | 0.33 | 5 | <0.5 | <0.2 | 2.43
230 | 235 | 70.104 | 71.628 |  | B0054356 | granodiorite | grey green/ white | 2.19 | [8 empty] | epidote clay | patchy | strong | distinct fault zone of 2 mm sized fragments clay rich with strong epidote. Common pink kspar? chips in large fault interval from 230-285'. Elevated mag susc reading. | B0054356 | 0.01 | 2.4 | 18.6 | 27.3 | 30 | 0.3 | 4.5 | 6.4 | 460 | 2.35 | 10.4 | 2.9 | 4.9 | 17.9 | 62 | 0.1 | 1.6 | 0.6 | 39 | 1.4 | 0.078 | 12 | 17 | 0.55 | 59 | 0.055 | <20 | 1.43 | 0.042 | 0.13 | 1.5 | <0.01 | 2.4 | 0.2 | <0.05 | 5 | <0.5 | <0.2 | 2.07
235 | 240 | 71.628 | 73.152 |  | B0054357 | granodiorite | grey green/ white | 4.17 | [8 empty] | epidote clay | patchy | strong | distinct fault zone of 2 mm sized fragments clay rich with strong epidote. Common pink kspar? chips in large fault interval from 230-285'. Elevated mag susc reading. | B0054357 | 0.006 | 2.3 | 6 | 10.9 | 31 | 0.1 | 4.6 | 7 | 436 | 2.63 | 10.2 | 3.6 | <0.5 | 18.1 | 141 | 0.2 | 1.7 | 0.3 | 45 | 1.25 | 0.082 | 16 | 17 | 0.61 | 125 | 0.086 | <20 | 1.36 | 0.048 | 0.14 | 1.5 | <0.01 | 2.8 | 0.2 | <0.05 | 5 | <0.5 | <0.2 | 2.73
240 | 245 | 73.152 | 74.676 |  | B0054358 | granodiorite | grey green/ white | 2.64 | [8 empty] | epidote clay | patchy | strong | distinct fault zone of 2 mm sized fragments clay rich with strong epidote. Common pink kspar? chips in large fault interval from 230-285'. Elevated mag susc reading. | B0054358 | 0.005 | 2.9 | 5.4 | 14.2 | 38 | <0.1 | 4.9 | 12.1 | 492 | 2.57 | 13 | 2.3 | <0.5 | 16.1 | 143 | 0.2 | 1.7 | 0.2 | 38 | 1.18 | 0.077 | 9 | 19 | 0.65 | 87 | 0.082 | <20 | 1.43 | 0.044 | 0.11 | 2 | <0.01 | 2.2 | 0.2 | <0.05 | 6 | <0.5 | <0.2 | 2.27
245 | 250 | 74.676 | 76.2 |  | B0054359 | granodiorite | grey green/ white | 4.17 | [8 empty] | epidote clay | patchy | strong | distinct fault zone of 2 mm sized fragments clay rich with strong epidote. Common pink kspar? chips in large fault interval from 230-285'. Elevated mag susc reading. | B0054359 | 0.013 | 2.3 | 17.3 | 14.3 | 35 | 0.2 | 4.6 | 7.7 | 443 | 2.52 | 11.8 | 2.5 | 1.8 | 15.9 | 57 | 0.2 | 1.4 | 0.5 | 41 | 1.15 | 0.078 | 10 | 17 | 0.58 | 46 | 0.071 | <20 | 1.53 | 0.051 | 0.09 | 1.8 | <0.01 | 2.1 | 0.1 | 0.06 | 5 | <0.5 | <0.2 | 2.69
250 | 255 | 76.2 | 77.724 |  | B0054360 | granodiorite | grey green/ white | 1.65 | [8 empty] | epidote clay | patchy | strong | distinct fault zone of 2 mm sized fragments clay rich with strong epidote. Common pink kspar? chips in large fault interval from 230-285'. Elevated mag susc reading. | B0054360 | 0.007 | 2.7 | 7.6 | 11.1 | 33 | <0.1 | 4.4 | 6.3 | 400 | 2.19 | 10.8 | 2.8 | 1.4 | 15.6 | 47 | 0.1 | 1.4 | 0.1 | 35 | 0.73 | 0.073 | 9 | 19 | 0.54 | 53 | 0.085 | <20 | 1.14 | 0.043 | 0.12 | 2.6 | <0.01 | 1.9 | 0.2 | <0.05 | 5 | <0.5 | <0.2 | 2.61
255 | 260 | 77.724 | 79.248 |  | B0054361 | granodiorite | dark grey white (pink) | 2.86 | [8 empty] | epidote clay | patchy | strong | distinct fault zone of 2 mm sized fragments clay rich with strong epidote. Common pink kspar? chips in large fault interval from 230-285'. Elevated mag susc reading. | B0054361 | 0.013 | 2.5 | 8.7 | 10.1 | 40 | 0.1 | 4.5 | 5.5 | 469 | 2.77 | 9.1 | 3.6 | 1 | 17.4 | 38 | 0.2 | 1.4 | 0.4 | 47 | 0.76 | 0.086 | 20 | 20 | 0.72 | 180 | 0.131 | <20 | 1.26 | 0.054 | 0.27 | 2.2 | <0.01 | 2.9 | 0.3 | <0.05 | 5 | <0.5 | <0.2 | 3.94
260 | 265 | 79.248 | 80.772 |  | B0054362 | granodiorite | dark grey white (pink) | 1.99 | [8 empty] | epidote clay | patchy | strong | distinct fault zone of 2 mm sized fragments clay rich with strong epidote. Common pink kspar? chips in large fault interval from 230-285'. elevated mag susc reading. | B0054362 | 0.014 | 2.6 | 4.3 | 8.8 | 35 | <0.1 | 4.5 | 7.2 | 476 | 2.71 | 10.1 | 3.9 | 6.2 | 23.9 | 33 | 0.2 | 1.4 | 0.3 | 44 | 0.71 | 0.077 | 15 | 19 | 0.68 | 132 | 0.117 | <20 | 1.24 | 0.052 | 0.22 | 2.5 | <0.01 | 2.7 | 0.2 | <0.05 | 5 | <0.5 | <0.2 | 2.47
265 | 270 | 80.772 | 82.296 |  | B0054363 | granodiorite | dark grey white (pink) | 2.53 | [8 empty] | epidote clay | patchy | strong | distinct fault zone of 2 mm sized fragments clay rich with strong epidote. Common pink kspar? chips in large fault interval from 230-285'. elevated mag susc reading. | B0054363 | 0.0025 | 2.6 | 4.6 | 8 | 30 | <0.1 | 4.3 | 6.4 | 479 | 2.58 | 9.6 | 3.8 | <0.5 | 20.8 | 37 | 0.2 | 1.3 | 0.1 | 42 | 0.75 | 0.08 | 13 | 17 | 0.6 | 52 | 0.086 | <20 | 1.22 | 0.047 | 0.1 | 1.9 | <0.01 | 2.4 | 0.1 | <0.05 | 5 | <0.5 | <0.2 | 2.5
270 | 275 | 82.296 | 83.82 |  | B0054364 | granodiorite | dark grey white (pink) | 0.695 | [8 empty] | epidote clay | patchy | strong | distinct fault zone of 2 mm sized fragments clay rich with strong epidote. Common pink kspar? chips in large fault interval from 230-285'. Moderately high mag susc reading. | B0054364 | 0.006 | 22.7 | 7.1 | 11 | 35 | <0.1 | 4.8 | 5.5 | 443 | 2.35 | 10.5 | 3.1 | <0.5 | 21.3 | 54 | 0.1 | 1.5 | <0.1 | 35 | 1.1 | 0.084 | 12 | 18 | 0.58 | 56 | 0.084 | <20 | 1.33 | 0.043 | 0.13 | 2.8 | <0.01 | 2.2 | 0.2 | <0.05 | 6 | <0.5 | <0.2 | 2.16
275 | 280 | 83.82 | 85.344 |  | B0054365 | granodiorite | dark grey white (pink) | 1.21 | [8 empty] | epidote clay | patchy | strong | distinct fault zone of 2 mm sized fragments clay rich with strong epidote. Common pink kspar? chips in large fault interval from 230-285'. elevated mag susc reading. | B0054365 | 0.006 | 3.2 | 2.5 | 11.3 | 35 | <0.1 | 4.3 | 6.2 | 421 | 2.28 | 11 | 3.2 | 2.4 | 26.9 | 38 | 0.2 | 1.6 | <0.1 | 34 | 0.81 | 0.078 | 11 | 18 | 0.58 | 50 | 0.09 | <20 | 1.21 | 0.039 | 0.12 | 2.4 | <0.01 | 2 | 0.2 | <0.05 | 5 | <0.5 | <0.2 | 2.74
280 | 285 | 85.344 | 86.868 |  | B0054366 | granodiorite | dark grey white (pink) | 3.09 | [8 empty] | epidote clay | patchy | strong | distinct fault zone of 2 mm sized fragments clay rich with strong epidote. Common pink kspar? chips in large fault interval from 230-285'. elevated mag susc reading. | B0054366 | 0.006 | 2.7 | 10.2 | 8.2 | 37 | 0.1 | 4.7 | 4.6 | 416 | 2.79 | 8.3 | 3.7 | 0.6 | 17.4 | 32 | 0.2 | 1.2 | 0.4 | 48 | 0.68 | 0.083 | 16 | 19 | 0.7 | 106 | 0.112 | <20 | 1.2 | 0.052 | 0.22 | 2.2 | <0.01 | 3.1 | 0.3 | <0.05 | 5 | <0.5 | <0.2 | 3
285 | 290 | 86.868 | 88.392 |  | B0054367 | granodiorite | grey white | 2.79 | [8 empty] | epidote sericite | patchy | moderate | black and white granodiorite with epidote. Elevated mag susc reading. | B0054367 | 0.005 | 2.7 | 4.5 | 8.8 | 39 | <0.1 | 4.6 | 5.8 | 407 | 2.75 | 9.8 | 3.5 | <0.5 | 18.7 | 38 | 0.2 | 1.1 | 0.3 | 49 | 0.73 | 0.075 | 17 | 20 | 0.66 | 153 | 0.116 | <20 | 1.18 | 0.058 | 0.25 | 2.3 | <0.01 | 3 | 0.3 | <0.05 | 6 | <0.5 | <0.2 | 2.23
290 | 295 | 88.392 | 89.916 |  | B0054368 | granodiorite | grey white | 4.28 | [8 empty] | epidote sericite | patchy | moderate | black and white granodiorite with epidote. elevated mag susc reading. | B0054368 | 0.007 | 2.5 | 6.7 | 8.6 | 36 | 0.1 | 4.7 | 6.8 | 410 | 2.84 | 9.5 | 3.7 | 4.1 | 18.1 | 37 | 0.2 | 1 | 0.5 | 50 | 0.71 | 0.079 | 20 | 19 | 0.69 | 144 | 0.119 | <20 | 1.22 | 0.059 | 0.25 | 2.5 | <0.01 | 3.5 | 0.3 | <0.05 | 5 | <0.5 | <0.2 | 3.03
295 | 300 | 89.916 | 91.44 |  | B0054369 | granodiorite | [10 empty] | epidote sericite | patchy |  | Drillers did not fill chip tray for this interval. Probably same lith as above. There is a sample for both B0054369 and B0054370. | B0054369 | 0.006 | 2.3 | 2.6 | 14 | 37 | <0.1 | 4.6 | 6 | 389 | 2.31 | 9.9 | 2.5 | 6.6 | 18.4 | 52 | 0.2 | 1.2 | <0.1 | 34 | 0.83 | 0.087 | 10 | 15 | 0.6 | 43 | 0.087 | <20 | 1.18 | 0.039 | 0.12 | 2.7 | <0.01 | 2.2 | 0.2 | <0.05 | 5 | <0.5 | <0.2 | 2.46
300 | 305 | 91.44 | 92.964 |  | B0054370 | granodiorite | grey green pink | 0.707 | [8 empty] | epidote sericite clay | patchy | moderate | Large homogenous interval from 300-380' of small biotite rich granodiorite chips with common epidote pink kspar and sericite. Local white clay specs. This interval has an elevated mag susc reading. | B0054370 | 0.006 | 2.7 | 2.5 | 11.8 | 37 | <0.1 | 4.8 | 6.5 | 389 | 2.4 | 9.2 | 1.8 | 0.8 | 13.2 | 30 | 0.2 | 1.2 | 0.1 | 35 | 0.93 | 0.072 | 8 | 19 | 0.6 | 34 | 0.089 | <20 | 1.22 | 0.043 | 0.12 | 2.3 | <0.01 | 2 | 0.2 | <0.05 | 6 | <0.5 | <0.2 | 2.36
305 | 310 | 92.964 | 94.488 |  | B0054371 | granodiorite | grey green pink | 0.745 | [8 empty] | epidote sericite clay | patchy | moderate | Large homogenous interval from 300-380' of small biotite rich granodiorite chips with common epidote pink kspar and sericite. Local white clay specs. This interval has an elevated mag susc reading. | B0054371 | 0.008 | 2.6 | 6 | 11.7 | 34 | <0.1 | 5 | 4.7 | 381 | 2.43 | 9 | 1.9 | 0.7 | 12.8 | 29 | 0.2 | 1.2 | 0.1 | 40 | 0.8 | 0.074 | 9 | 18 | 0.58 | 40 | 0.093 | <20 | 1.22 | 0.048 | 0.13 | 2.8 | <0.01 | 2.3 | 0.2 | <0.05 | 5 | <0.5 | <0.2 | 2.51
310 | 315 | 94.488 | 96.012 |  | B0054372 | granodiorite | grey green pink | 0.683 | [8 empty] | epidote sericite clay | patchy | moderate | Large homogenous interval from 300-380' of small biotite rich granodiorite chips with common epidote pink kspar and sericite. Local white clay specs. This interval has an elevated mag susc reading. | B0054372 | 0.006 | 2.5 | 1.8 | 11.1 | 38 | <0.1 | 5.1 | 11.6 | 424 | 2.55 | 9.1 | 1.5 | 1 | 11.6 | 29 | 0.1 | 1.1 | 0.1 | 33 | 0.92 | 0.068 | 7 | 17 | 0.7 | 32 | 0.085 | <20 | 1.29 | 0.04 | 0.11 | 2.1 | <0.01 | 1.9 | 0.2 | 0.07 | 6 | <0.5 | <0.2 | 2.72
315 | 320 | 96.012 | 97.536 |  | B0054373 | granodiorite | grey green pink | 0.839 | [8 empty] | epidote sericite clay | patchy | moderate | Large homogenous interval from 300-380' of small biotite rich granodiorite chips with common epidote pink kspar and sericite. Local white clay specs. This interval has an elevated mag susc reading. | B0054373 | 0.009 | 2.6 | 5.9 | 9 | 36 | <0.1 | 5 | 10.1 | 425 | 2.75 | 8.2 | 2.5 | 1.3 | 13.4 | 34 | 0.1 | 1.1 | <0.1 | 41 | 0.9 | 0.072 | 12 | 19 | 0.71 | 57 | 0.1 | <20 | 1.27 | 0.044 | 0.14 | 2.4 | <0.01 | 2.6 | 0.2 | 0.06 | 6 | <0.5 | <0.2 | 3.27
320 | 325 | 97.536 | 99.06 |  | B0054374 | granodiorite | grey green pink | 1.76 | [8 empty] | epidote sericite clay | patchy | moderate | Large homogenous interval from 300-380' of small biotite rich granodiorite chips with common epidote pink kspar and sericite. Local white clay specs. This interval has an elevated mag susc reading. | B0054374 | 0.0025 | 2.7 | 6.9 | 12.4 | 35 | <0.1 | 4.9 | 7.5 | 412 | 2.63 | 7.6 | 2.5 | 0.8 | 14.6 | 93 | 0.2 | 1.1 | 0.1 | 40 | 1.35 | 0.072 | 12 | 20 | 0.62 | 54 | 0.083 | <20 | 1.32 | 0.043 | 0.11 | 1.6 | <0.01 | 2.3 | 0.2 | <0.05 | 5 | <0.5 | <0.2 | 3.25
325 | 330 | 99.06 | 100.584 |  | B0054375 | granodiorite | grey green pink | 1.24 | [8 empty] | epidote sericite clay | patchy | moderate | Large homogenous interval from 300-380' of small biotite rich granodiorite chips with common epidote pink kspar and sericite. Local white clay specs. This interval has an elevated mag susc reading. | B0054375 | 0.006 | 2.6 | 2.2 | 11.2 | 37 | <0.1 | 5.6 | 6.8 | 400 | 2.32 | 7.7 | 1.8 | 4.2 | 13 | 36 | 0.1 | 1.2 | 0.2 | 33 | 0.94 | 0.07 | 7 | 19 | 0.57 | 42 | 0.083 | <20 | 1.18 | 0.04 | 0.12 | 6.7 | <0.01 | 1.9 | 0.2 | <0.05 | 5 | <0.5 | <0.2 | 2.86
330 | 335 | 100.584 | 102.108 |  | B0054376 | granodiorite | grey green pink | 1.21 | [8 empty] | epidote sericite clay | patchy | moderate | Large homogenous interval from 300-380' of small biotite rich granodiorite chips with common epidote pink kspar and sericite. Local white clay specs. This interval has an elevated mag susc reading. | B0054376 | 0.009 | 2.8 | 3 | 12.5 | 38 | <0.1 | 4.6 | 7 | 379 | 2.25 | 8 | 3 | 1.1 | 14.2 | 36 | 0.2 | 1 | 0.2 | 37 | 0.89 | 0.071 | 11 | 21 | 0.54 | 43 | 0.087 | <20 | 1.15 | 0.047 | 0.11 | 2.7 | <0.01 | 2.2 | 0.2 | 0.05 | 5 | <0.5 | <0.2 | 3.75
335 | 340 | 102.108 | 103.632 |  | B0054377 | granodiorite | grey green pink | 0.812 | [8 empty] | epidote sericite clay | patchy | moderate | Large homogenous interval from 300-380' of small biotite rich granodiorite chips with common epidote pink kspar and sericite. Local white clay specs. This interval has an elevated mag susc reading. | B0054377 | 0.029 | 2.2 | 7 | 24.6 | 40 | 0.2 | 4.6 | 9.1 | 490 | 2.26 | 7.7 | 4.4 | 3 | 15.8 | 57 | 0.5 | 0.9 | 0.3 | 32 | 1.32 | 0.075 | 15 | 17 | 0.49 | 56 | 0.045 | <20 | 1.07 | 0.04 | 0.17 | 2.3 | <0.01 | 2.4 | 0.3 | 0.24 | 5 | <0.5 | <0.2 | 1.61
340 | 345 | 103.632 | 105.156 |  | B0054378 | granodiorite | grey green pink | 0.42 | [8 empty] | epidote sericite clay | patchy | moderate | Large homogenous interval from 300-380' of small biotite rich granodiorite chips with common epidote pink kspar and sericite. Local white clay specs. This interval has an elevated mag susc reading. | B0054378 | 0.032 | 2.2 | 3.6 | 9.8 | 39 | 0.1 | 4.8 | 10.8 | 538 | 2.48 | 8.8 | 3.2 | 3.4 | 14.3 | 46 | 0.2 | 0.7 | 0.4 | 35 | 1.37 | 0.072 | 13 | 17 | 0.63 | 46 | 0.027 | <20 | 1.2 | 0.037 | 0.16 | 1.2 | <0.01 | 2.5 | 0.2 | 0.33 | 6 | <0.5 | <0.2 | 2.35
345 | 350 | 105.156 | 106.68 |  | B0054379 | granodiorite | grey green pink | 0.144 | [8 empty] | sericite clay | patchy | moderate | Large homogenous interval from 300-380' of small biotite rich granodiorite chips with common epidote pink kspar and sericite. Local white clay specs. This interval is bleached and lacking epidote. This interval has an elevated mag susc reading. | B0054379 | 0.035 | 2.5 | 12.5 | 24.3 | 30 | 0.8 | 3.5 | 7.3 | 1251 | 2.28 | 14.6 | 4.5 | 13.9 | 12.1 | 40 | 0.5 | 1.5 | 1.3 | 14 | 2.71 | 0.065 | 13 | 14 | 0.29 | 36 | 0.014 | <20 | 0.73 | 0.016 | 0.22 | 2.2 | <0.01 | 1.9 | 0.3 | 0.81 | 3 | <0.5 | <0.2 | 1.51
350 | 355 | 106.68 | 108.204 |  | B0054380 | granodiorite | grey green pink | 0.333 | [5 empty] | pyrite | 0.1 | cube | sericite clay | patchy | moderate | Large homogenous interval from 300-380' of small biotite rich granodiorite chips with common epidote pink kspar and sericite. Local white clay specs. This interval is bleached and lacking epidote. This interval has an elevated mag susc reading. | B0054380 | 0.017 | 2.8 | 11.2 | 9.5 | 36 | 0.2 | 4.6 | 5.9 | 594 | 2.27 | 4.8 | 3.9 | 1.5 | 15 | 48 | 0.2 | 1.1 | 0.3 | 31 | 1.69 | 0.082 | 15 | 18 | 0.46 | 49 | 0.037 | <20 | 1.07 | 0.034 | 0.2 | 1.9 | <0.01 | 2.7 | 0.3 | 0.19 | 5 | <0.5 | <0.2 | 2.11
355 | 360 | 108.204 | 109.728 |  | B0054381 | granodiorite | grey green pink | 0.621 | [8 empty] | epidote sericite clay | patchy | moderate | Large homogenous interval from 300-380' of small biotite rich granodiorite chips with common epidote pink kspar and sericite. Local white clay specs. This interval has an elevated mag susc reading. | B0054381 | 0.012 | 2.9 | 2.5 | 14.2 | 38 | <0.1 | 5.1 | 4.4 | 443 | 2.35 | 7.5 | 2 | 4.9 | 13.3 | 45 | 0.2 | 1.3 | 0.1 | 35 | 0.93 | 0.077 | 9 | 20 | 0.6 | 57 | 0.095 | <20 | 1.21 | 0.051 | 0.13 | 2.4 | <0.01 | 2.2 | 0.2 | <0.05 | 6 | <0.5 | <0.2 | 1.83
360 | 365 | 109.728 | 111.252 |  | B0054382 | granodiorite | grey green pink | 1.73 | [8 empty] | epidote sericite clay | patchy | moderate | Large homogenous interval from 300-380' of small biotite rich granodiorite chips with common epidote pink kspar and sericite. Local white clay specs. This interval has an elevated mag susc reading. | B0054382 | 0.012 | 3.1 | 9.3 | 12 | 35 | 0.1 | 4.7 | 6.2 | 373 | 2.26 | 8.2 | 2.6 | 1.2 | 13.6 | 37 | 0.2 | 1.2 | 0.3 | 36 | 0.84 | 0.074 | 10 | 21 | 0.53 | 47 | 0.094 | <20 | 1.05 | 0.046 | 0.13 | 3.3 | <0.01 | 2 | 0.2 | 0.06 | 5 | <0.5 | <0.2 | 1.48
365 | 370 | 111.252 | 112.776 |  | B0054383 | granodiorite | grey green pink | 6.13 | [8 empty] | epidote sericite clay | patchy | moderate | Large homogenous interval from 300-380' of small biotite rich granodiorite chips with common epidote pink kspar and sericite. Local white clay specs. This interval is elevated mag susc reading. | B0054383 | 0.015 | 2.1 | 82 | 1200.2 | 3963 | 14.2 | 3.6 | 3.1 | 1373 | 2.33 | 6.2 | 4.4 | 23.1 | 13.5 | 72 | 172 | 20.5 | 2.2 | 20 | 1.63 | 0.073 | 19 | 14 | 0.28 | 62 | 0.014 | <20 | 1.12 | 0.026 | 0.24 | 1 | 0.13 | 2.3 | 0.4 | 0.23 | 3 | <0.5 | <0.2 | 1.4
370 | 375 | 112.776 | 114.3 |  | B0054384 | granodiorite | grey green pink | 2.51 | [8 empty] | epidote sericite clay | patchy | moderate | Large homogenous interval from 300-380' of small biotite rich granodiorite chips with common epidote pink kspar and sericite. Local white clay specs. This interval has an elevated mag susc reading. | B0054384 | 0.007 | 2.1 | 4.6 | 34 | 99 | 0.4 | 4.4 | 5.6 | 751 | 2.72 | 5 | 3.2 | 0.5 | 13.7 | 63 | 2.7 | 1.5 | 0.1 | 36 | 1.15 | 0.073 | 12 | 17 | 0.61 | 46 | 0.04 | <20 | 1.45 | 0.034 | 0.16 | 0.7 | <0.01 | 2.8 | 0.2 | <0.05 | 6 | <0.5 | <0.2 | 2.36
375 | 380 | 114.3 | 115.824 |  | B0054385 | granodiorite | grey green pink | 0.925 | [8 empty] | epidote sericite clay | patchy | moderate | Large homogenous interval from 300-380' of small biotite rich granodiorite chips with common epidote pink kspar and sericite. Local white clay specs. This interval has an elevated mag susc reading. | B0054385 | 0.052 | 3.1 | 8.4 | 12 | 41 | 0.2 | 5.3 | 12.8 | 608 | 2.54 | 17.1 | 4.9 | 26.9 | 11 | 61 | 0.5 | 1.3 | 1.4 | 28 | 1.17 | 0.071 | 10 | 19 | 0.64 | 66 | 0.055 | <20 | 1.39 | 0.038 | 0.25 | 1.1 | <0.01 | 2.2 | 0.5 | 0.3 | 5 | <0.5 | <0.2 | 2.18
380 | 385 | 115.824 | 117.348 |  | B0054386 | granodiorite | grey white | 1.55 | [8 empty] | sericite | patchy | strong | Sericite rich granodiorite with abundant white clay. Fault. | B0054386 | 0.01 | 2.7 | 9.6 | 17.7 | 60 | 0.3 | 5.2 | 4.3 | 578 | 2.77 | 6.5 | 3.9 | 2.5 | 11.1 | 99 | 1.3 | 1.4 | 0.4 | 38 | 1.02 | 0.076 | 12 | 22 | 0.67 | 112 | 0.078 | <20 | 1.33 | 0.054 | 0.22 | 2.2 | <0.01 | 2.8 | 0.4 | <0.05 | 5 | <0.5 | <0.2 | 4.26
385 | 390 | 117.348 | 118.872 |  | B0054387 | granodiorite | grey green pink | 1.4 | [8 empty] | epidote | patchy | strong | Large interval of fresher looking biotite rich granodiorite from 385-EOH. Zones of strong epidote. This large interval has an elevated mag susc reading. | B0054387 | 0.006 | 2.1 | 5.5 | 9.2 | 34 | <0.1 | 4.5 | 6 | 577 | 2.81 | 3.8 | 4.6 | 2.4 | 12 | 275 | 0.2 | 0.7 | 0.2 | 39 | 1.07 | 0.072 | 16 | 17 | 0.6 | 216 | 0.043 | <20 | 1.35 | 0.042 | 0.23 | 0.8 | <0.01 | 2.8 | 0.4 | <0.05 | 5 | <0.5 | <0.2 | 1.58
390 | 395 | 118.872 | 120.396 |  | B0054388 | granodiorite | green grey pinkish | 1.36 | [8 empty] | epidote | patchy | strong | Fresher looking biotite rich granodiorite with zones of strong epidote to EOH. This large interval has an elevated mag susc reading. | B0054388 | 0.015 | 2.6 | 10.8 | 689.3 | 187 | 2.3 | 4.3 | 6.3 | 646 | 2.56 | 4.8 | 5 | 0.7 | 13.7 | 51 | 5.8 | 4.2 | 0.9 | 34 | 1.23 | 0.07 | 15 | 19 | 0.51 | 95 | 0.056 | <20 | 0.98 | 0.037 | 0.28 | 2.1 | <0.01 | 2.5 | 0.4 | <0.05 | 4 | <0.5 | <0.2 | 4.47
395 | 400 | 120.396 | 121.92 |  | B0054389 | granodiorite | grey green pink | 1.11 |  | limonite | 0.1 | [5 empty] | epidote | patchy | strong | Fresher looking biotite rich granodiorite with zones of strong epidote to EOH. This large interval has an elevated mag susc reading. | B0054389 | 0.005 | 2.5 | 2.9 | 19.9 | 32 | <0.1 | 4.5 | 4.9 | 419 | 2.55 | 5.9 | 4.3 | <0.5 | 20 | 50 | 0.2 | 1 | 0.1 | 38 | 0.8 | 0.07 | 11 | 20 | 0.69 | 81 | 0.087 | <20 | 1.14 | 0.05 | 0.21 | 1.5 | <0.01 | 2.3 | 0.4 | <0.05 | 5 | <0.5 | <0.2 | 4.13
400 | 405 | 121.92 | 123.444 |  | B0054390 | granodiorite | grey white (green) | 0.948 | [8 empty] | epidote | patchy | strong | Fresher looking biotite rich granodiorite with zones of strong epidote to EOH. This large interval has an elevated mag susc reading. | B0054390 | 0.039 | 2.3 | 12.6 | 11 | 32 | 0.1 | 4.8 | 5.4 | 400 | 2.91 | 4.7 | 4.6 | 0.5 | 13.8 | 85 | 0.1 | 0.7 | 0.5 | 51 | 0.73 | 0.067 | 20 | 20 | 0.74 | 290 | 0.162 | <20 | 1.23 | 0.081 | 0.45 | 1.5 | <0.01 | 3.4 | 0.6 | <0.05 | 5 | <0.5 | <0.2 | 3.84
405 | 410 | 123.444 | 124.968 |  | B0054391 | granodiorite | grey white (green) | 0.978 | [8 empty] | epidote | patchy | strong | Fresher looking biotite rich granodiorite with zones of strong epidote to EOH. This large interval has an elevated mag susc reading. | B0054391 | 0.006 | 2.7 | 5.8 | 7.4 | 31 | <0.1 | 4.9 | 6.6 | 416 | 2.95 | 3.4 | 4.7 | 0.7 | 15.4 | 39 | 0.05 | 0.5 | 0.4 | 54 | 0.67 | 0.07 | 24 | 22 | 0.73 | 385 | 0.191 | 24 | 1.16 | 0.093 | 0.55 | 1.9 | <0.01 | 3.4 | 0.7 | <0.05 | 5 | <0.5 | <0.2 | 4.4
410 | 415 | 124.968 | 126.492 |  | B0054392 | granodiorite | grey white (green) | 1.08 | [8 empty] | epidote | patchy | strong | Fresher looking biotite rich granodiorite with zones of strong epidote to EOH. This large interval has an elevated mag susc reading. | B0054392 | 0.007 | 3 | 6 | 11.5 | 29 | <0.1 | 5.1 | 5.9 | 327 | 2.58 | 8.9 | 2.6 | <0.5 | 12.9 | 45 | 0.1 | 1.2 | 0.2 | 44 | 0.85 | 0.072 | 12 | 20 | 0.61 | 61 | 0.115 | 21 | 1.2 | 0.064 | 0.21 | 1.9 | <0.01 | 2.6 | 0.3 | <0.05 | 5 | <0.5 | <0.2 | 4.01
415 | 420 | 126.492 | 128.016 |  | B0054393 | granodiorite | grey white (green) | 0.737 | [8 empty] | epidote | patchy | strong | Fresher looking biotite rich granodiorite with zones of strong epidote to EOH. This large interval has an elevated mag susc reading. | B0054393 | 0.008 | 2.6 | 11.9 | 11.1 | 35 | 0.1 | 5 | 4.7 | 359 | 2.8 | 7.7 | 3.3 | 0.6 | 13.2 | 36 | 0.2 | 0.9 | 1.4 | 46 | 0.8 | 0.071 | 15 | 20 | 0.75 | 94 | 0.13 | <20 | 1.28 | 0.06 | 0.31 | 2.1 | <0.01 | 2.8 | 0.5 | 0.05 | 5 | <0.5 | <0.2 | 3.19
420 | 425 | 128.016 | 129.54 |  | B0054395 | granodiorite | grey white (green) | 0.261 | [5 empty] | pyrite | 0.1 | diss | epidote | patchy | strong | Fresher looking biotite rich granodiorite with zones of strong epidote to EOH. Note B0054394 sample tag was completely torn out of the tag book - no sample B0054394 | B0054395 | 0.016 | 2.4 | 6.7 | 12.5 | 33 | <0.1 | 4.7 | 6.9 | 354 | 2.41 | 9.1 | 2 | 1.3 | 13.1 | 36 | 0.2 | 1.1 | 0.3 | 38 | 0.92 | 0.069 | 14 | 19 | 0.69 | 60 | 0.115 | <20 | 1.3 | 0.052 | 0.23 | 1.9 | <0.01 | 2.2 | 0.4 | <0.05 | 5 | <0.5 | <0.2 | 4.29
425 | 430 | 129.54 | 131.064 |  | B0054396 | granodiorite | grey white (green) | 0.381 | [8 empty] | epidote | patchy | strong | Fresher looking biotite rich granodiorite with zones of strong epidote to EOH. | B0054396 | 0.035 | 2.5 | 13.2 | 12.7 | 36 | 0.1 | 4.8 | 7.8 | 356 | 2.58 | 9.4 | 1.8 | 1.2 | 10.3 | 34 | 0.3 | 0.9 | 0.7 | 40 | 0.91 | 0.071 | 12 | 19 | 0.7 | 52 | 0.106 | <20 | 1.35 | 0.052 | 0.21 | 2.1 | <0.01 | 2.1 | 0.4 | 0.08 | 6 | <0.5 | <0.2 | 4.06
430 | 435 | 131.064 | 132.588 |  | B0054398 | granodiorite | grey white (green) | 0.509 | [8 empty] | epidote | patchy | strong | Fresher looking biotite rich granodiorite with zones of strong epidote to EOH. This large interval is elevated mag susc reading. Note B0054397 sample tag was completely torn out of the tag book - no sample B0054397 | B0054398 | 0.043 | 2.2 | 4.5 | 10.2 | 31 | 0.1 | 4.9 | 6.9 | 340 | 2.63 | 10.5 | 2.5 | 6.7 | 15.4 | 35 | 0.1 | 1 | 0.6 | 41 | 0.84 | 0.074 | 10 | 17 | 0.69 | 76 | 0.11 | 25 | 1.34 | 0.067 | 0.29 | 1.8 | <0.01 | 2.8 | 0.5 | 0.26 | 6 | <0.5 | <0.2 | 4.52
435 | 440 | 132.588 | 134.112 |  | B0054399 | granodiorite | grey white (green) | 1.82 | [8 empty] | epidote | patchy | weak | Fresher looking biotite rich granodiorite with zones of strong epidote to EOH. This large interval has an elevated mag susc reading. | B0054399 | 0.019 | 2.6 | 7.3 | 7.8 | 27 | <0.1 | 4.8 | 6.3 | 312 | 2.64 | 8.1 | 4.5 | 2.1 | 17.5 | 30 | 0.05 | 0.8 | 0.3 | 43 | 0.73 | 0.065 | 12 | 21 | 0.64 | 78 | 0.107 | <20 | 1.16 | 0.056 | 0.21 | 2.7 | <0.01 | 2.8 | 0.3 | 0.08 | 5 | <0.5 | <0.2 | 3.8
440 | 445 | 134.112 | 135.636 |  | B0054400 | granodiorite | grey white (green) | 2.76 | [8 empty] | epidote | patchy | strong | Fresher looking biotite rich granodiorite with zones of strong epidote to EOH. This large interval has an elevated mag susc reading. | B0054400 | 0.006 | 2.8 | 3.7 | 6.6 | 24 | <0.1 | 4.6 | 6.7 | 345 | 2.77 | 5.7 | 5.2 | 0.8 | 19.4 | 30 | 0.05 | 0.8 | 0.1 | 46 | 0.67 | 0.063 | 13 | 22 | 0.64 | 93 | 0.107 | <20 | 1.14 | 0.071 | 0.22 | 2.2 | <0.01 | 2.9 | 0.3 | <0.05 | 5 | <0.5 | <0.2 | 4.26
445 | 450 | 135.636 | 137.16 |  | B0054401 | granodiorite | grey white (green) | 2.57 | [8 empty] | epidote | patchy | strong | Fresher looking biotite rich granodiorite with zones of strong epidote to EOH. This large interval has an elevated mag susc reading. | B0054401 | 0.007 | 2.9 | 11.5 | 8.9 | 28 | <0.1 | 5.2 | 7.9 | 337 | 3.07 | 15.7 | 4.2 | 1.4 | 19.5 | 29 | 0.1 | 0.8 | 0.2 | 52 | 0.84 | 0.072 | 14 | 24 | 0.72 | 76 | 0.116 | <20 | 1.32 | 0.058 | 0.22 | 2.9 | <0.01 | 3.3 | 0.3 | 0.17 | 6 | <0.5 | <0.2 | 4.27
450 | 455 | 137.16 | 138.684 |  | B0054402 | granodiorite | grey white (green) | 2.36 | [8 empty] | epidote | patchy | trace | Fresher looking biotite rich granodiorite with zones of trace epidote to EOH. This large interval has an elevated mag susc reading. | B0054402 | 0.041 | 2.7 | 14.8 | 9.3 | 31 | 0.1 | 5.3 | 7.1 | 346 | 3.11 | 16.3 | 3.1 | 1.6 | 15.8 | 32 | 0.2 | 0.9 | 0.3 | 52 | 0.78 | 0.075 | 15 | 22 | 0.76 | 131 | 0.132 | <20 | 1.39 | 0.071 | 0.32 | 2.3 | <0.01 | 3.7 | 0.5 | 0.12 | 6 | <0.5 | <0.2 | 4.34
455 | 460 | 138.684 | 140.208 |  | B0054403 | granodiorite | grey white (green) | 1.95 | [8 empty] | epidote | patchy | trace | Fresher looking biotite rich granodiorite with zones of trace epidote to EOH. This large interval has an elevated mag susc reading. | B0054403 | 0.005 | 3 | 6.4 | 8.9 | 28 | <0.1 | 5.6 | 9.6 | 341 | 2.96 | 9.1 | 2.4 | 0.6 | 15.4 | 33 | 0.1 | 1.1 | 0.2 | 52 | 0.84 | 0.076 | 11 | 23 | 0.69 | 53 | 0.112 | 27 | 1.29 | 0.053 | 0.19 | 2.7 | <0.01 | 3 | 0.3 | 0.08 | 6 | <0.5 | <0.2 | 4.53
460 | 465 | 140.208 | 141.732 |  | B0054404 | granodiorite | grey white (green) | 0.741 | [5 empty] | pyrite | 0.5 | cubes | epidote | patchy | weak | Fresher looking biotite rich granodiorite with zones of weak epidote to EOH. This large interval has an elevated mag susc reading. | B0054404 | 0.007 | 2.9 | 16.1 | 8.1 | 30 | <0.1 | 5.7 | 7.9 | 321 | 3.11 | 15.6 | 2.9 | 2 | 15.1 | 31 | 0.1 | 0.9 | 1.4 | 49 | 0.71 | 0.075 | 15 | 23 | 0.77 | 152 | 0.13 | <20 | 1.35 | 0.064 | 0.39 | 2.7 | <0.01 | 3.3 | 0.8 | 0.18 | 6 | <0.5 | <0.2 | 4.76
465 | 470 | 141.732 | 143.256 |  | B0054405 | granodiorite | grey white (green) | 0.589 | [8 empty] | epidote | patchy | trace | Fresher looking biotite rich granodiorite with zones of trace epidote to EOH. This large interval has an elevated mag susc reading. | B0054405 | 0.012 | 2.9 | 10.1 | 4.9 | 30 | <0.1 | 5.4 | 7.7 | 377 | 3.1 | 6.9 | 3.6 | 6.1 | 16 | 33 | 0.05 | 0.6 | 0.5 | 56 | 0.63 | 0.074 | 26 | 24 | 0.8 | 376 | 0.186 | <20 | 1.3 | 0.09 | 0.65 | 2.3 | <0.01 | 3.5 | 0.9 | 0.16 | 5 | <0.5 | <0.2 | 3.83
470 | 475 | 143.256 | 144.78 |  | B0054406 | granodiorite | grey white (green) | 1.5 | [8 empty] | epidote | patchy | trace | Fresher looking biotite rich granodiorite with zones of trace epidote to EOH. This large interval has an elevated mag susc reading. | B0054406 | 0.006 | 3.4 | 4.1 | 3.1 | 28 | <0.1 | 4.8 | 8.2 | 379 | 2.71 | 3.2 | 3.4 | 1.5 | 14.8 | 32 | 0.05 | 0.4 | 0.2 | 47 | 0.57 | 0.069 | 26 | 24 | 0.68 | 416 | 0.192 | <20 | 1.09 | 0.098 | 0.57 | 2.5 | <0.01 | 2.7 | 0.7 | 0.07 | 4 | <0.5 | <0.2 | 4.3
475 | 480 | 144.78 | 146.304 |  | B0054407 | granodiorite | grey white (green) | 1.61 | [8 empty] | epidote | patchy | trace | Fresher looking biotite rich granodiorite with zones of trace epidote to EOH. This large interval has an elevated mag susc reading. | B0054407 | 0.0025 | 3.6 | 3.7 | 3.6 | 29 | <0.1 | 5.1 | 6.2 | 380 | 2.73 | 2.2 | 4.1 | <0.5 | 19 | 34 | 0.05 | 0.4 | 0.1 | 52 | 0.59 | 0.075 | 32 | 24 | 0.66 | 499 | 0.194 | <20 | 1.11 | 0.115 | 0.63 | 3.4 | <0.01 | 3.2 | 0.6 | <0.05 | 5 | <0.5 | <0.2 | 3.76
480 | 485 | 146.304 | 147.828 |  | B0054408 | granodiorite | grey white (green) | 0.479 | [8 empty] | epidote | patchy | trace | Fresh looking black and white granodiorite with trace epidote | B0054408 | 0.0025 | 2.9 | 5.8 | 6.8 | 28 | <0.1 | 4.5 | 6.8 | 307 | 2.84 | 6.9 | 3.8 | 0.7 | 17.6 | 33 | 0.05 | 1 | 0.3 | 51 | 0.72 | 0.073 | 22 | 21 | 0.71 | 252 | 0.14 | <20 | 1.26 | 0.09 | 0.47 | 2.5 | <0.01 | 3.4 | 0.6 | 0.06 | 5 | <0.5 | <0.2 | 4.53
485 | 490 | 147.828 | 149.352 |  | B0054409 | granodiorite | grey white (green) | 0.343 | [5 empty] | pyrite | 0.1 | diss | epidote | patchy | trace | Fresh looking black and white granodiorite with trace epidote. Marked EOH in tag book. | B0054409 | 0.022 | 2.9 | 14.5 | 16.5 | 32 | <0.1 | 4.5 | 7.1 | 329 | 2.87 | 379 | 3 | 8.5 | 17.4 | 38 | 0.2 | 2 | 0.2 | 48 | 0.95 | 0.073 | 14 | 21 | 0.68 | 93 | 0.098 | <20 | 1.32 | 0.069 | 0.31 | 3.2 | <0.01 | 3.5 | 0.6 | 0.19 | 6 | <0.5 | <0.2 | 4.03
490 | 495 | 149.352 | 150.876 |  | B0054410 | granodiorite | grey white (green) | [6 empty] | pyrite ? | ? | ? | epidote | patchy | trace | EOH 495'. Interval in chip tray but no chips - forgot to fill tray? Presumed to be same as above. Fresh looking black and white granodiorite with trace epidote. B0054410 tag totally ripped out of tag book but there was a sample found in unlabelled pail.. | B0054410 | 0.019 | 2.5 | 20.1 | 44.3 | 33 | 0.3 | 4.5 | 8.5 | 385 | 3.19 | 238 | 4.3 | 13 | 16.2 | 32 | 0.3 | 1.9 | 1 | 45 | 1.09 | 0.069 | 14 | 16 | 0.73 | 74 | 0.069 | <20 | 1.35 | 0.055 | 0.24 | 2.6 | <0.01 | 3.9 | 0.4 | 0.4 | 6 | <0.5 | <0.2 | 4.58